## Original
Index | Name | NA | NB | NC | ND | NT | VA | VB | VC | VD | VTM | RA | RD | RTM | ZA | ZB | ZC | ZD | ZTM | WA | WB | WC | WD | WTM | rcovA | rcovB | rcovC | rcovD | rcovTM | χA | χB | χC | χD | χTM | ITM | Ne | NVe | ∆GO* | ∆GOH* | ∆GOOH* | ηORR | ηOER
1 | W2B2O2-Ag | 18 | 18 | 18 | 0 | 55 | 27 | 1 | 4 | 0 | 16 | 6 | 0 | 5 | 74 | 5 | 8 | 0 | 47 | 183.8 | 10.81 | 16 | 0 | 107.9 | 130 | 82 | 66 | 0 | 134 | 2.36 | 2.04 | 3.44 | 0 | 1.93 | 731 | 10 | 11 | 3.99 | 1.65 | 4.39 | 0.83 | 1.11
2 | W2B2O2-Au | 18 | 18 | 18 | 0 | 55 | 27 | 1 | 4 | 0 | 24 | 6 | 0 | 6 | 74 | 5 | 8 | 0 | 79 | 183.8 | 10.81 | 16 | 0 | 197 | 130 | 82 | 66 | 0 | 134 | 2.36 | 2.04 | 3.44 | 0 | 2.54 | 890.1 | 10 | 11 | 2.45 | 0.66 | 3.57 | 0.57 | 0.55
3 | W2B2O2-Cd | 18 | 18 | 18 | 0 | 55 | 27 | 1 | 4 | 0 | 17 | 6 | 0 | 5 | 74 | 5 | 8 | 0 | 48 | 183.8 | 10.81 | 16 | 0 | 112.4 | 130 | 82 | 66 | 0 | 148 | 2.36 | 2.04 | 3.44 | 0 | 1.69 | 867.8 | 10 | 12 | 3.57 | 0.39 | 3.7 | 1.1 | 1.95
4 | W2B2O2-Co | 18 | 18 | 18 | 0 | 55 | 27 | 1 | 4 | 0 | 12 | 6 | 0 | 4 | 74 | 5 | 8 | 0 | 27 | 183.8 | 10.81 | 16 | 0 | 58.93 | 130 | 82 | 66 | 0 | 116 | 2.36 | 2.04 | 3.44 | 0 | 1.91 | 760.4 | 7 | 9 | 1.98 | 0.48 | 3.51 | 0.75 | 0.3
5 | W2B2O2-Cr | 18 | 18 | 18 | 0 | 55 | 27 | 1 | 4 | 0 | 9 | 6 | 0 | 4 | 74 | 5 | 8 | 0 | 24 | 183.8 | 10.81 | 16 | 0 | 52 | 130 | 82 | 66 | 0 | 118 | 2.36 | 2.04 | 3.44 | 0 | 1.66 | 652.9 | 5 | 6 | 0.94 | 0.19 | 3.38 | 1.04 | 1.21
6 | W2B2O2-Cu | 18 | 18 | 18 | 0 | 55 | 27 | 1 | 4 | 0 | 5 | 6 | 0 | 4 | 74 | 5 | 8 | 0 | 29 | 183.8 | 10.81 | 16 | 0 | 63.55 | 130 | 82 | 66 | 0 | 117 | 2.36 | 2.04 | 3.44 | 0 | 1.9 | 745.5 | 10 | 11 | 3.42 | 0.98 | 3.91 | 0.74 | 1.21
7 | W2B2O2-Fe | 18 | 18 | 18 | 0 | 55 | 27 | 1 | 4 | 0 | 11 | 6 | 0 | 4 | 74 | 5 | 8 | 0 | 26 | 183.8 | 10.81 | 16 | 0 | 55.85 | 130 | 82 | 66 | 0 | 117 | 2.36 | 2.04 | 3.44 | 0 | 1.83 | 762.5 | 6 | 8 | 1.72 | 0.25 | 3.53 | 0.98 | 0.58
8 | W2B2O2-Hf | 18 | 18 | 18 | 0 | 55 | 27 | 1 | 4 | 0 | 25 | 6 | 0 | 6 | 74 | 5 | 8 | 0 | 72 | 183.8 | 10.81 | 16 | 0 | 178.5 | 130 | 82 | 66 | 0 | 144 | 2.36 | 2.04 | 3.44 | 0 | 1.3 | 658.5 | 2 | 4 | 0.16 | -1.71 | 2.02 | 2.94 | 1.67
9 | W2B2O2-Ir | 18 | 18 | 18 | 0 | 55 | 27 | 1 | 4 | 0 | 30 | 6 | 0 | 6 | 74 | 5 | 8 | 0 | 77 | 183.8 | 10.81 | 16 | 0 | 192.2 | 130 | 82 | 66 | 0 | 127 | 2.36 | 2.04 | 3.44 | 0 | 2.2 | 880 | 7 | 9 | 1.61 | 0.14 | 3.28 | 1.09 | 0.45
10 | W2B2O2-Mn | 18 | 18 | 18 | 0 | 55 | 27 | 1 | 4 | 0 | 10 | 6 | 0 | 4 | 74 | 5 | 8 | 0 | 25 | 183.8 | 10.81 | 16 | 0 | 54.94 | 130 | 82 | 66 | 0 | 117 | 2.36 | 2.04 | 3.44 | 0 | 1.55 | 717.3 | 5 | 7 | 1.39 | 0.12 | 3.34 | 1.11 | 0.72
11 | W2B2O2-Mo | 18 | 18 | 18 | 0 | 55 | 27 | 1 | 4 | 0 | 20 | 6 | 0 | 5 | 74 | 5 | 8 | 0 | 42 | 183.8 | 10.81 | 16 | 0 | 95.94 | 130 | 82 | 66 | 0 | 130 | 2.36 | 2.04 | 3.44 | 0 | 2.16 | 684.3 | 5 | 6 | -0.68 | -0.69 | 2.43 | 1.92 | 1.88
12 | W2B2O2-Nb | 18 | 18 | 18 | 0 | 55 | 27 | 1 | 4 | 0 | 19 | 6 | 0 | 5 | 74 | 5 | 8 | 0 | 41 | 183.8 | 10.81 | 16 | 0 | 92.91 | 130 | 82 | 66 | 0 | 134 | 2.36 | 2.04 | 3.44 | 0 | 1.6 | 652.1 | 4 | 5 | -0.81 | -1.32 | 2.25 | 2.55 | 1.83
13 | W2B2O2-Ni | 18 | 18 | 18 | 0 | 55 | 27 | 1 | 4 | 0 | 13 | 6 | 0 | 4 | 74 | 5 | 8 | 0 | 28 | 183.8 | 10.81 | 16 | 0 | 58.69 | 130 | 82 | 66 | 0 | 115 | 2.36 | 2.04 | 3.44 | 0 | 1.88 | 737.1 | 8 | 10 | 3.02 | 0.93 | 3.82 | 0.43 | 0.85
14 | W2B2O2-Os | 18 | 18 | 18 | 0 | 55 | 27 | 1 | 4 | 0 | 29 | 6 | 0 | 6 | 74 | 5 | 8 | 0 | 76 | 183.8 | 10.81 | 16 | 0 | 190.2 | 130 | 82 | 66 | 0 | 126 | 2.36 | 2.04 | 3.44 | 0 | 2.2 | 840 | 6 | 8 | 0.18 | -0.68 | 2.55 | 1.91 | 1.14
15 | W2B2O2-Pd | 18 | 18 | 18 | 0 | 55 | 27 | 1 | 4 | 0 | 15 | 6 | 0 | 5 | 74 | 5 | 8 | 0 | 46 | 183.8 | 10.81 | 16 | 0 | 106.4 | 130 | 82 | 66 | 0 | 128 | 2.36 | 2.04 | 3.44 | 0 | 2.2 | 804.4 | 10 | 10 | 3.37 | 1.4 | 4.32 | 0.63 | 0.75
16 | W2B2O2-Pt | 18 | 18 | 18 | 0 | 55 | 27 | 1 | 4 | 0 | 31 | 6 | 0 | 6 | 74 | 5 | 8 | 0 | 78 | 183.8 | 10.81 | 16 | 0 | 195.1 | 130 | 82 | 66 | 0 | 130 | 2.36 | 2.04 | 3.44 | 0 | 2.28 | 870 | 9 | 10 | 2.76 | 0.93 | 3.99 | 0.3 | 0.6
17 | W2B2O2-Re | 18 | 18 | 18 | 0 | 55 | 27 | 1 | 4 | 0 | 28 | 6 | 0 | 6 | 74 | 5 | 8 | 0 | 75 | 183.8 | 10.81 | 16 | 0 | 186.2 | 130 | 82 | 66 | 0 | 128 | 2.36 | 2.04 | 3.44 | 0 | 1.9 | 760 | 5 | 7 | -0.91 | -0.87 | 2.44 | 2.1 | 2.12
18 | W2B2O2-Rh | 18 | 18 | 18 | 0 | 55 | 27 | 1 | 4 | 0 | 23 | 6 | 0 | 5 | 74 | 5 | 8 | 0 | 45 | 183.8 | 10.81 | 16 | 0 | 102.9 | 130 | 82 | 66 | 0 | 125 | 2.36 | 2.04 | 3.44 | 0 | 2.28 | 719.7 | 8 | 9 | 2.79 | 1.24 | 3.88 | 0.19 | 0.31
19 | W2B2O2-Ru | 18 | 18 | 18 | 0 | 55 | 27 | 1 | 4 | 0 | 22 | 6 | 0 | 5 | 74 | 5 | 8 | 0 | 44 | 183.8 | 10.81 | 16 | 0 | 101.1 | 130 | 82 | 66 | 0 | 125 | 2.36 | 2.04 | 3.44 | 0 | 2.2 | 710.2 | 7 | 8 | 0.93 | 0.41 | 3.43 | 0.82 | 1.26
20 | W2B2O2-Ta | 18 | 18 | 18 | 0 | 55 | 27 | 1 | 4 | 0 | 26 | 6 | 0 | 6 | 74 | 5 | 8 | 0 | 73 | 183.8 | 10.81 | 16 | 0 | 180.9 | 130 | 82 | 66 | 0 | 134 | 2.36 | 2.04 | 3.44 | 0 | 1.5 | 761 | 3 | 5 | -1.14 | -1.83 | 1.84 | 3.06 | 1.85
21 | W2B2O2-Tc | 18 | 18 | 18 | 0 | 55 | 27 | 1 | 4 | 0 | 21 | 6 | 0 | 5 | 74 | 5 | 8 | 0 | 43 | 183.8 | 10.81 | 16 | 0 | 99 | 130 | 82 | 66 | 0 | 127 | 2.36 | 2.04 | 3.44 | 0 | 1.9 | 702 | 5 | 7 | -0.07 | -0.18 | 2.95 | 1.41 | 1.78
22 | W2B2O2-Ti | 18 | 18 | 18 | 0 | 55 | 27 | 1 | 4 | 0 | 7 | 6 | 0 | 4 | 74 | 5 | 8 | 0 | 22 | 183.8 | 10.81 | 16 | 0 | 47.87 | 130 | 82 | 66 | 0 | 132 | 2.36 | 2.04 | 3.44 | 0 | 1.54 | 658.8 | 2 | 4 | 0.24 | -0.91 | 2.64 | 2.14 | 1.17
23 | W2B2O2-V | 18 | 18 | 18 | 0 | 55 | 27 | 1 | 4 | 0 | 8 | 6 | 0 | 4 | 74 | 5 | 8 | 0 | 23 | 183.8 | 10.81 | 16 | 0 | 50.94 | 130 | 82 | 66 | 0 | 122 | 2.36 | 2.04 | 3.44 | 0 | 1.63 | 650.9 | 3 | 5 | -0.37 | -0.88 | 2.5 | 2.11 | 1.65
24 | W2B2O2-W | 18 | 18 | 18 | 0 | 55 | 27 | 1 | 4 | 0 | 27 | 6 | 0 | 6 | 74 | 5 | 8 | 0 | 74 | 183.8 | 10.81 | 16 | 0 | 183.8 | 130 | 82 | 66 | 0 | 130 | 2.36 | 2.04 | 3.44 | 0 | 2.36 | 770 | 4 | 6 | -1.41 | -1.31 | 2.09 | 2.54 | 2.27
25 | W2B2O2-Y | 18 | 18 | 18 | 0 | 55 | 27 | 1 | 4 | 0 | 14 | 6 | 0 | 5 | 74 | 5 | 8 | 0 | 39 | 183.8 | 10.81 | 16 | 0 | 88.91 | 130 | 82 | 66 | 0 | 162 | 2.36 | 2.04 | 3.44 | 0 | 1.22 | 600 | 1 | 3 | 2.19 | -0.72 | 2.87 | 1.95 | 1.69
26 | W2B2O2-Zn | 18 | 18 | 18 | 0 | 55 | 27 | 1 | 4 | 0 | 6 | 6 | 0 | 4 | 74 | 5 | 8 | 0 | 30 | 183.8 | 10.81 | 16 | 0 | 65.39 | 130 | 82 | 66 | 0 | 125 | 2.36 | 2.04 | 3.44 | 0 | 1.65 | 906.4 | 10 | 12 | 2.98 | -0.14 | 3.28 | 1.37 | 1.89
27 | W2B2O2-Zr | 18 | 18 | 18 | 0 | 55 | 27 | 1 | 4 | 0 | 18 | 6 | 0 | 5 | 74 | 5 | 8 | 0 | 40 | 183.8 | 10.81 | 16 | 0 | 91.22 | 130 | 82 | 66 | 0 | 145 | 2.36 | 2.04 | 3.44 | 0 | 1.33 | 640.1 | 2 | 4 | 0.1 | -1.41 | 2.26 | 2.64 | 1.43
28 | Mo2B2O2-Ag | 18 | 18 | 18 | 0 | 55 | 20 | 1 | 4 | 0 | 16 | 5 | 0 | 5 | 42 | 5 | 8 | 0 | 47 | 95.94 | 10.81 | 16 | 0 | 107.9 | 130 | 82 | 66 | 0 | 134 | 2.16 | 2.04 | 3.44 | 0 | 1.93 | 731 | 10 | 11 | 4.14 | 1.87 | 4.5 | 0.87 | 1.04
29 | Mo2B2O2-Au | 18 | 18 | 18 | 0 | 55 | 20 | 1 | 4 | 0 | 24 | 5 | 0 | 6 | 42 | 5 | 8 | 0 | 79 | 95.94 | 10.81 | 16 | 0 | 197 | 130 | 82 | 66 | 0 | 134 | 2.16 | 2.04 | 3.44 | 0 | 2.54 | 890.1 | 10 | 11 | 3.02 | 1.57 | 4.56 | 0.87 | 0.34
30 | Mo2B2O2-Cd | 18 | 18 | 18 | 0 | 55 | 20 | 1 | 4 | 0 | 17 | 5 | 0 | 5 | 42 | 5 | 8 | 0 | 48 | 95.94 | 10.81 | 16 | 0 | 112.4 | 130 | 82 | 66 | 0 | 148 | 2.16 | 2.04 | 3.44 | 0 | 1.69 | 867.8 | 10 | 12 | 3.51 | 0.9 | 3.95 | 0.79 | 1.38
31 | Mo2B2O2-Co | 18 | 18 | 18 | 0 | 55 | 20 | 1 | 4 | 0 | 12 | 5 | 0 | 4 | 42 | 5 | 8 | 0 | 27 | 95.94 | 10.81 | 16 | 0 | 58.93 | 130 | 82 | 66 | 0 | 116 | 2.16 | 2.04 | 3.44 | 0 | 1.91 | 760.4 | 7 | 9 | 2.15 | 0.61 | 3.8 | 0.62 | 0.41
32 | Mo2B2O2-Cr | 18 | 18 | 18 | 0 | 55 | 20 | 1 | 4 | 0 | 9 | 5 | 0 | 4 | 42 | 5 | 8 | 0 | 24 | 95.94 | 10.81 | 16 | 0 | 52 | 130 | 82 | 66 | 0 | 118 | 2.16 | 2.04 | 3.44 | 0 | 1.66 | 652.9 | 5 | 6 | 0.64 | -0.01 | 3.13 | 1.24 | 1.27
33 | Mo2B2O2-Cu | 18 | 18 | 18 | 0 | 55 | 20 | 1 | 4 | 0 | 5 | 5 | 0 | 4 | 42 | 5 | 8 | 0 | 29 | 95.94 | 10.81 | 16 | 0 | 63.55 | 130 | 82 | 66 | 0 | 117 | 2.16 | 2.04 | 3.44 | 0 | 1.9 | 745.5 | 10 | 11 | 3.65 | 1.32 | 4.31 | 0.62 | 1.1
34 | Mo2B2O2-Fe | 18 | 18 | 18 | 0 | 55 | 20 | 1 | 4 | 0 | 11 | 5 | 0 | 4 | 42 | 5 | 8 | 0 | 26 | 95.94 | 10.81 | 16 | 0 | 55.85 | 130 | 82 | 66 | 0 | 117 | 2.16 | 2.04 | 3.44 | 0 | 1.83 | 762.5 | 6 | 8 | 2.04 | 0.33 | 3.54 | 0.9 | 0.48
35 | Mo2B2O2-Hf | 18 | 18 | 18 | 0 | 55 | 20 | 1 | 4 | 0 | 25 | 5 | 0 | 6 | 42 | 5 | 8 | 0 | 72 | 95.94 | 10.81 | 16 | 0 | 178.5 | 130 | 82 | 66 | 0 | 144 | 2.16 | 2.04 | 3.44 | 0 | 1.3 | 658.5 | 2 | 4 | 0.85 | -1.53 | 2.26 | 2.76 | 1.43
36 | Mo2B2O2-Ir | 18 | 18 | 18 | 0 | 55 | 20 | 1 | 4 | 0 | 30 | 5 | 0 | 6 | 42 | 5 | 8 | 0 | 77 | 95.94 | 10.81 | 16 | 0 | 192.2 | 130 | 82 | 66 | 0 | 127 | 2.16 | 2.04 | 3.44 | 0 | 2.2 | 880 | 7 | 9 | 1.83 | 0.81 | 3.67 | 0.42 | 0.61
37 | Mo2B2O2-Mn | 18 | 18 | 18 | 0 | 55 | 20 | 1 | 4 | 0 | 10 | 5 | 0 | 4 | 42 | 5 | 8 | 0 | 25 | 95.94 | 10.81 | 16 | 0 | 54.94 | 130 | 82 | 66 | 0 | 117 | 2.16 | 2.04 | 3.44 | 0 | 1.55 | 717.3 | 5 | 7 | 1.7 | 0.46 | 3.61 | 0.77 | 0.68
38 | Mo2B2O2-Mo | 18 | 18 | 18 | 0 | 55 | 20 | 1 | 4 | 0 | 20 | 5 | 0 | 5 | 42 | 5 | 8 | 0 | 42 | 95.94 | 10.81 | 16 | 0 | 95.94 | 130 | 82 | 66 | 0 | 130 | 2.16 | 2.04 | 3.44 | 0 | 2.16 | 684.3 | 5 | 6 | -0.93 | -1.07 | 2.33 | 2.3 | 2.02
39 | Mo2B2O2-Nb | 18 | 18 | 18 | 0 | 55 | 20 | 1 | 4 | 0 | 19 | 5 | 0 | 5 | 42 | 5 | 8 | 0 | 41 | 95.94 | 10.81 | 16 | 0 | 92.91 | 130 | 82 | 66 | 0 | 134 | 2.16 | 2.04 | 3.44 | 0 | 1.6 | 652.1 | 4 | 5 | -0.56 | -1.41 | 2.25 | 2.64 | 1.58
40 | Mo2B2O2-Ni | 18 | 18 | 18 | 0 | 55 | 20 | 1 | 4 | 0 | 13 | 5 | 0 | 4 | 42 | 5 | 8 | 0 | 28 | 95.94 | 10.81 | 16 | 0 | 58.69 | 130 | 82 | 66 | 0 | 115 | 2.16 | 2.04 | 3.44 | 0 | 1.88 | 737.1 | 8 | 10 | 2.9 | 1.13 | 3.9 | 0.23 | 0.54
41 | Mo2B2O2-Os | 18 | 18 | 18 | 0 | 55 | 20 | 1 | 4 | 0 | 29 | 5 | 0 | 6 | 42 | 5 | 8 | 0 | 76 | 95.94 | 10.81 | 16 | 0 | 190.2 | 130 | 82 | 66 | 0 | 126 | 2.16 | 2.04 | 3.44 | 0 | 2.2 | 840 | 6 | 8 | -0.19 | -0.42 | 2.71 | 1.65 | 1.67
42 | Mo2B2O2-Pd | 18 | 18 | 18 | 0 | 55 | 20 | 1 | 4 | 0 | 15 | 5 | 0 | 5 | 42 | 5 | 8 | 0 | 46 | 95.94 | 10.81 | 16 | 0 | 106.4 | 130 | 82 | 66 | 0 | 128 | 2.16 | 2.04 | 3.44 | 0 | 2.2 | 804.4 | 10 | 10 | 3.25 | 1.37 | 4.4 | 0.65 | 0.71
43 | Mo2B2O2-Pt | 18 | 18 | 18 | 0 | 55 | 20 | 1 | 4 | 0 | 31 | 5 | 0 | 6 | 42 | 5 | 8 | 0 | 78 | 95.94 | 10.81 | 16 | 0 | 195.1 | 130 | 82 | 66 | 0 | 130 | 2.16 | 2.04 | 3.44 | 0 | 2.28 | 870 | 9 | 10 | 3.32 | 1.43 | 4.35 | 0.66 | 0.66
44 | Mo2B2O2-Re | 18 | 18 | 18 | 0 | 55 | 20 | 1 | 4 | 0 | 28 | 5 | 0 | 6 | 42 | 5 | 8 | 0 | 75 | 95.94 | 10.81 | 16 | 0 | 186.2 | 130 | 82 | 66 | 0 | 128 | 2.16 | 2.04 | 3.44 | 0 | 1.9 | 760 | 5 | 7 | -1.32 | -1.08 | 2.16 | 2.31 | 2.26
45 | Mo2B2O2-Rh | 18 | 18 | 18 | 0 | 55 | 20 | 1 | 4 | 0 | 23 | 5 | 0 | 5 | 42 | 5 | 8 | 0 | 45 | 95.94 | 10.81 | 16 | 0 | 102.9 | 130 | 82 | 66 | 0 | 125 | 2.16 | 2.04 | 3.44 | 0 | 2.28 | 719.7 | 8 | 9 | 2.7 | 1.26 | 4.08 | 0.39 | 0.2
46 | Mo2B2O2-Ru | 18 | 18 | 18 | 0 | 55 | 20 | 1 | 4 | 0 | 22 | 5 | 0 | 5 | 42 | 5 | 8 | 0 | 44 | 95.94 | 10.81 | 16 | 0 | 101.1 | 130 | 82 | 66 | 0 | 125 | 2.16 | 2.04 | 3.44 | 0 | 2.2 | 710.2 | 7 | 8 | 0.81 | 0.13 | 3.18 | 1.1 | 1.14
47 | Mo2B2O2-Ta | 18 | 18 | 18 | 0 | 55 | 20 | 1 | 4 | 0 | 26 | 5 | 0 | 6 | 42 | 5 | 8 | 0 | 73 | 95.94 | 10.81 | 16 | 0 | 180.9 | 130 | 82 | 66 | 0 | 134 | 2.16 | 2.04 | 3.44 | 0 | 1.5 | 761 | 3 | 5 | -0.8 | -1.88 | 1.89 | 3.11 | 1.8
48 | Mo2B2O2-Tc | 18 | 18 | 18 | 0 | 55 | 20 | 1 | 4 | 0 | 21 | 5 | 0 | 5 | 42 | 5 | 8 | 0 | 43 | 95.94 | 10.81 | 16 | 0 | 99 | 130 | 82 | 66 | 0 | 127 | 2.16 | 2.04 | 3.44 | 0 | 1.9 | 702 | 5 | 7 | -0.55 | -0.44 | 2.8 | 1.67 | 2.13
49 | Mo2B2O2-Ti | 18 | 18 | 18 | 0 | 55 | 20 | 1 | 4 | 0 | 7 | 5 | 0 | 4 | 42 | 5 | 8 | 0 | 22 | 95.94 | 10.81 | 16 | 0 | 47.87 | 130 | 82 | 66 | 0 | 132 | 2.16 | 2.04 | 3.44 | 0 | 1.54 | 658.8 | 2 | 4 | 0.76 | -0.85 | 2.67 | 2.08 | 1.02
50 | Mo2B2O2-V | 18 | 18 | 18 | 0 | 55 | 20 | 1 | 4 | 0 | 8 | 5 | 0 | 4 | 42 | 5 | 8 | 0 | 23 | 95.94 | 10.81 | 16 | 0 | 50.94 | 130 | 82 | 66 | 0 | 122 | 2.16 | 2.04 | 3.44 | 0 | 1.63 | 650.9 | 3 | 5 | -0.36 | -0.94 | 2.47 | 2.17 | 1.6
51 | Mo2B2O2-W | 18 | 18 | 18 | 0 | 55 | 20 | 1 | 4 | 0 | 27 | 5 | 0 | 6 | 42 | 5 | 8 | 0 | 74 | 95.94 | 10.81 | 16 | 0 | 183.8 | 130 | 82 | 66 | 0 | 130 | 2.16 | 2.04 | 3.44 | 0 | 2.36 | 770 | 4 | 6 | -1.45 | -1.52 | 2.03 | 2.74 | 2.25
52 | Mo2B2O2-Y | 18 | 18 | 18 | 0 | 55 | 20 | 1 | 4 | 0 | 14 | 5 | 0 | 5 | 42 | 5 | 8 | 0 | 39 | 95.94 | 10.81 | 16 | 0 | 88.91 | 130 | 82 | 66 | 0 | 162 | 2.16 | 2.04 | 3.44 | 0 | 1.22 | 600 | 1 | 3 | 2.84 | -0.29 | 2.98 | 1.52 | 1.9
53 | Mo2B2O2-Zn | 18 | 18 | 18 | 0 | 55 | 20 | 1 | 4 | 0 | 6 | 5 | 0 | 4 | 42 | 5 | 8 | 0 | 30 | 95.94 | 10.81 | 16 | 0 | 65.39 | 130 | 82 | 66 | 0 | 125 | 2.16 | 2.04 | 3.44 | 0 | 1.65 | 906.4 | 10 | 12 | 3.38 | 0.51 | 3.91 | 0.72 | 1.64
54 | Mo2B2O2-Zr | 18 | 18 | 18 | 0 | 55 | 20 | 1 | 4 | 0 | 18 | 5 | 0 | 5 | 42 | 5 | 8 | 0 | 40 | 95.94 | 10.81 | 16 | 0 | 91.22 | 130 | 82 | 66 | 0 | 145 | 2.16 | 2.04 | 3.44 | 0 | 1.33 | 640.1 | 2 | 4 | 0.79 | -1.22 | 2.44 | 2.45 | 1.25
55 | Ti2B2O2-Ag | 18 | 18 | 18 | 0 | 55 | 7 | 1 | 4 | 0 | 16 | 4 | 0 | 5 | 22 | 5 | 8 | 0 | 47 | 47.87 | 10.81 | 16 | 0 | 107.9 | 132 | 82 | 66 | 0 | 134 | 1.54 | 2.04 | 3.44 | 0 | 1.93 | 731 | 10 | 11 | 3.86 | 1.23 | 4.39 | 0.7 | 1.4
56 | Ti2B2O2-Au | 18 | 18 | 18 | 0 | 55 | 7 | 1 | 4 | 0 | 24 | 4 | 0 | 6 | 22 | 5 | 8 | 0 | 79 | 47.87 | 10.81 | 16 | 0 | 197 | 132 | 82 | 66 | 0 | 134 | 1.54 | 2.04 | 3.44 | 0 | 2.54 | 890.1 | 10 | 11 | 3.45 | 1.25 | 4.42 | 0.73 | 0.97
57 | Ti2B2O2-Cd | 18 | 18 | 18 | 0 | 55 | 7 | 1 | 4 | 0 | 17 | 4 | 0 | 5 | 22 | 5 | 8 | 0 | 48 | 47.87 | 10.81 | 16 | 0 | 112.4 | 132 | 82 | 66 | 0 | 148 | 1.54 | 2.04 | 3.44 | 0 | 1.69 | 867.8 | 10 | 12 | 2.81 | 0.23 | 3.63 | 1 | 1.35
58 | Ti2B2O2-Co | 18 | 18 | 18 | 0 | 55 | 7 | 1 | 4 | 0 | 12 | 4 | 0 | 4 | 22 | 5 | 8 | 0 | 27 | 47.87 | 10.81 | 16 | 0 | 58.93 | 132 | 82 | 66 | 0 | 116 | 1.54 | 2.04 | 3.44 | 0 | 1.91 | 760.4 | 7 | 9 | 2.03 | 0.34 | 3.41 | 0.89 | 0.46
59 | Ti2B2O2-Cr | 18 | 18 | 18 | 0 | 55 | 7 | 1 | 4 | 0 | 9 | 4 | 0 | 4 | 22 | 5 | 8 | 0 | 24 | 47.87 | 10.81 | 16 | 0 | 52 | 132 | 82 | 66 | 0 | 118 | 1.54 | 2.04 | 3.44 | 0 | 1.66 | 652.9 | 5 | 6 | 0.62 | 0.17 | 3.15 | 1.06 | 1.3
60 | Ti2B2O2-Cu | 18 | 18 | 18 | 0 | 55 | 7 | 1 | 4 | 0 | 5 | 4 | 0 | 4 | 22 | 5 | 8 | 0 | 29 | 47.87 | 10.81 | 16 | 0 | 63.55 | 132 | 82 | 66 | 0 | 117 | 1.54 | 2.04 | 3.44 | 0 | 1.9 | 745.5 | 10 | 11 | 3.18 | 1.22 | 4.24 | 0.55 | 0.72
61 | Ti2B2O2-Fe | 18 | 18 | 18 | 0 | 55 | 7 | 1 | 4 | 0 | 11 | 4 | 0 | 4 | 22 | 5 | 8 | 0 | 26 | 47.87 | 10.81 | 16 | 0 | 55.85 | 132 | 82 | 66 | 0 | 117 | 1.54 | 2.04 | 3.44 | 0 | 1.83 | 762.5 | 6 | 8 | 1.57 | 0.19 | 3.3 | 1.04 | 0.51
62 | Ti2B2O2-Hf | 18 | 18 | 18 | 0 | 55 | 7 | 1 | 4 | 0 | 25 | 4 | 0 | 6 | 22 | 5 | 8 | 0 | 72 | 47.87 | 10.81 | 16 | 0 | 178.5 | 132 | 82 | 66 | 0 | 144 | 1.54 | 2.04 | 3.44 | 0 | 1.3 | 658.5 | 2 | 4 | -0.48 | -2.05 | 1.34 | 3.28 | 2.35
63 | Ti2B2O2-Ir | 18 | 18 | 18 | 0 | 55 | 7 | 1 | 4 | 0 | 30 | 4 | 0 | 6 | 22 | 5 | 8 | 0 | 77 | 47.87 | 10.81 | 16 | 0 | 192.2 | 132 | 82 | 66 | 0 | 127 | 1.54 | 2.04 | 3.44 | 0 | 2.2 | 880 | 7 | 9 | 1.55 | -0.02 | 3.18 | 1.25 | 0.51
64 | Ti2B2O2-Mn | 18 | 18 | 18 | 0 | 55 | 7 | 1 | 4 | 0 | 10 | 4 | 0 | 4 | 22 | 5 | 8 | 0 | 25 | 47.87 | 10.81 | 16 | 0 | 54.94 | 132 | 82 | 66 | 0 | 117 | 1.54 | 2.04 | 3.44 | 0 | 1.55 | 717.3 | 5 | 7 | 0.88 | 0.05 | 3.28 | 1.18 | 1.17
65 | Ti2B2O2-Mo | 18 | 18 | 18 | 0 | 55 | 7 | 1 | 4 | 0 | 20 | 4 | 0 | 5 | 22 | 5 | 8 | 0 | 42 | 47.87 | 10.81 | 16 | 0 | 95.94 | 132 | 82 | 66 | 0 | 130 | 1.54 | 2.04 | 3.44 | 0 | 2.16 | 684.3 | 5 | 6 | -0.79 | -0.67 | 2.46 | 1.9 | 2.02
66 | Ti2B2O2-Nb | 18 | 18 | 18 | 0 | 55 | 7 | 1 | 4 | 0 | 19 | 4 | 0 | 5 | 22 | 5 | 8 | 0 | 41 | 47.87 | 10.81 | 16 | 0 | 92.91 | 132 | 82 | 66 | 0 | 134 | 1.54 | 2.04 | 3.44 | 0 | 1.6 | 652.1 | 4 | 5 | -1.23 | -1.36 | 2.17 | 2.59 | 2.17
67 | Ti2B2O2-Ni | 18 | 18 | 18 | 0 | 55 | 7 | 1 | 4 | 0 | 13 | 4 | 0 | 4 | 22 | 5 | 8 | 0 | 28 | 47.87 | 10.81 | 16 | 0 | 58.69 | 132 | 82 | 66 | 0 | 115 | 1.54 | 2.04 | 3.44 | 0 | 1.88 | 737.1 | 8 | 10 | 2.84 | 0.76 | 3.78 | 0.47 | 0.86
68 | Ti2B2O2-Os | 18 | 18 | 18 | 0 | 55 | 7 | 1 | 4 | 0 | 29 | 4 | 0 | 6 | 22 | 5 | 8 | 0 | 76 | 47.87 | 10.81 | 16 | 0 | 190.2 | 132 | 82 | 66 | 0 | 126 | 1.54 | 2.04 | 3.44 | 0 | 2.2 | 840 | 6 | 8 | 0.62 | -0.3 | 2.97 | 1.53 | 1.12
69 | Ti2B2O2-Pd | 18 | 18 | 18 | 0 | 55 | 7 | 1 | 4 | 0 | 15 | 4 | 0 | 5 | 22 | 5 | 8 | 0 | 46 | 47.87 | 10.81 | 16 | 0 | 106.4 | 132 | 82 | 66 | 0 | 128 | 1.54 | 2.04 | 3.44 | 0 | 2.2 | 804.4 | 10 | 10 | 3.19 | 1.03 | 4.01 | 0.41 | 0.93
70 | Ti2B2O2-Pt | 18 | 18 | 18 | 0 | 55 | 7 | 1 | 4 | 0 | 31 | 4 | 0 | 6 | 22 | 5 | 8 | 0 | 78 | 47.87 | 10.81 | 16 | 0 | 195.1 | 132 | 82 | 66 | 0 | 130 | 1.54 | 2.04 | 3.44 | 0 | 2.28 | 870 | 9 | 10 | 2.43 | 0.51 | 3.69 | 0.72 | 0.69
71 | Ti2B2O2-Re | 18 | 18 | 18 | 0 | 55 | 7 | 1 | 4 | 0 | 28 | 4 | 0 | 6 | 22 | 5 | 8 | 0 | 75 | 47.87 | 10.81 | 16 | 0 | 186.2 | 132 | 82 | 66 | 0 | 128 | 1.54 | 2.04 | 3.44 | 0 | 1.9 | 760 | 5 | 7 | -0.36 | -0.62 | 2.6 | 1.85 | 1.73
72 | Ti2B2O2-Rh | 18 | 18 | 18 | 0 | 55 | 7 | 1 | 4 | 0 | 23 | 4 | 0 | 5 | 22 | 5 | 8 | 0 | 45 | 47.87 | 10.81 | 16 | 0 | 102.9 | 132 | 82 | 66 | 0 | 125 | 1.54 | 2.04 | 3.44 | 0 | 2.28 | 719.7 | 8 | 9 | 2.25 | 0.48 | 3.58 | 0.75 | 0.54
73 | Ti2B2O2-Ru | 18 | 18 | 18 | 0 | 55 | 7 | 1 | 4 | 0 | 22 | 4 | 0 | 5 | 22 | 5 | 8 | 0 | 44 | 47.87 | 10.81 | 16 | 0 | 101.1 | 132 | 82 | 66 | 0 | 125 | 1.54 | 2.04 | 3.44 | 0 | 2.2 | 710.2 | 7 | 8 | 1.38 | 0.21 | 3.38 | 1.02 | 0.78
74 | Ti2B2O2-Ta | 18 | 18 | 18 | 0 | 55 | 7 | 1 | 4 | 0 | 26 | 4 | 0 | 6 | 22 | 5 | 8 | 0 | 73 | 47.87 | 10.81 | 16 | 0 | 180.9 | 132 | 82 | 66 | 0 | 134 | 1.54 | 2.04 | 3.44 | 0 | 1.5 | 761 | 3 | 5 | -1.54 | -1.84 | 1.82 | 3.07 | 2.13
75 | Ti2B2O2-Tc | 18 | 18 | 18 | 0 | 55 | 7 | 1 | 4 | 0 | 21 | 4 | 0 | 5 | 22 | 5 | 8 | 0 | 43 | 47.87 | 10.81 | 16 | 0 | 99 | 132 | 82 | 66 | 0 | 127 | 1.54 | 2.04 | 3.44 | 0 | 1.9 | 702 | 5 | 7 | -0.38 | -0.64 | 2.44 | 1.87 | 1.58
76 | Ti2B2O2-Ti | 18 | 18 | 18 | 0 | 55 | 7 | 1 | 4 | 0 | 7 | 4 | 0 | 4 | 22 | 5 | 8 | 0 | 22 | 47.87 | 10.81 | 16 | 0 | 47.87 | 132 | 82 | 66 | 0 | 132 | 1.54 | 2.04 | 3.44 | 0 | 1.54 | 658.8 | 2 | 4 | -0.32 | -1.17 | 2.09 | 2.4 | 1.63
77 | Ti2B2O2-V | 18 | 18 | 18 | 0 | 55 | 7 | 1 | 4 | 0 | 8 | 4 | 0 | 4 | 22 | 5 | 8 | 0 | 23 | 47.87 | 10.81 | 16 | 0 | 50.94 | 132 | 82 | 66 | 0 | 122 | 1.54 | 2.04 | 3.44 | 0 | 1.63 | 650.9 | 3 | 5 | -0.71 | -0.77 | 2.42 | 2 | 1.9
78 | Ti2B2O2-W | 18 | 18 | 18 | 0 | 55 | 7 | 1 | 4 | 0 | 27 | 4 | 0 | 6 | 22 | 5 | 8 | 0 | 74 | 47.87 | 10.81 | 16 | 0 | 183.8 | 132 | 82 | 66 | 0 | 130 | 1.54 | 2.04 | 3.44 | 0 | 2.36 | 770 | 4 | 6 | -1.47 | -1.07 | 2.05 | 2.3 | 2.3
79 | Ti2B2O2-Y | 18 | 18 | 18 | 0 | 55 | 7 | 1 | 4 | 0 | 14 | 4 | 0 | 5 | 22 | 5 | 8 | 0 | 39 | 47.87 | 10.81 | 16 | 0 | 88.91 | 132 | 82 | 66 | 0 | 162 | 1.54 | 2.04 | 3.44 | 0 | 1.22 | 600 | 1 | 3 | 1.36 | -1.1 | 2.21 | 2.33 | 1.48
80 | Ti2B2O2-Zn | 18 | 18 | 18 | 0 | 55 | 7 | 1 | 4 | 0 | 6 | 4 | 0 | 4 | 22 | 5 | 8 | 0 | 30 | 47.87 | 10.81 | 16 | 0 | 65.39 | 132 | 82 | 66 | 0 | 125 | 1.54 | 2.04 | 3.44 | 0 | 1.65 | 906.4 | 10 | 12 | 2.29 | -0.72 | 2.76 | 1.95 | 1.78
81 | Ti2B2O2-Zr | 18 | 18 | 18 | 0 | 55 | 7 | 1 | 4 | 0 | 18 | 4 | 0 | 5 | 22 | 5 | 8 | 0 | 40 | 47.87 | 10.81 | 16 | 0 | 91.22 | 132 | 82 | 66 | 0 | 145 | 1.54 | 2.04 | 3.44 | 0 | 1.33 | 640.1 | 2 | 4 | -0.52 | -1.71 | 1.65 | 2.94 | 2.04
82 | Ti2CO2-Ag | 18 | 9 | 18 | 0 | 46 | 7 | 2 | 4 | 0 | 16 | 4 | 0 | 5 | 22 | 6 | 8 | 0 | 47 | 47.87 | 12.01 | 16 | 0 | 107.9 | 132 | 77 | 66 | 0 | 134 | 1.54 | 2.55 | 3.44 | 0 | 1.93 | 731 | 10 | 11 | 3.6 | 1.79 | 4.37 | 0.68 | 0.58
83 | Ti2CO2-Au | 18 | 9 | 18 | 0 | 46 | 7 | 2 | 4 | 0 | 24 | 4 | 0 | 6 | 22 | 6 | 8 | 0 | 79 | 47.87 | 12.01 | 16 | 0 | 197 | 132 | 77 | 66 | 0 | 134 | 1.54 | 2.55 | 3.44 | 0 | 2.54 | 890.1 | 10 | 11 | 2.69 | 1.68 | 3.14 | 0.78 | 0.55
84 | Ti2CO2-Co | 18 | 9 | 18 | 0 | 46 | 7 | 2 | 4 | 0 | 12 | 4 | 0 | 4 | 22 | 6 | 8 | 0 | 27 | 47.87 | 12.01 | 16 | 0 | 58.93 | 132 | 77 | 66 | 0 | 116 | 1.54 | 2.55 | 3.44 | 0 | 1.91 | 760.4 | 7 | 9 | 1.39 | 0.24 | 3.39 | 0.99 | 0.77
85 | Ti2CO2-Cr | 18 | 9 | 18 | 0 | 46 | 7 | 2 | 4 | 0 | 9 | 4 | 0 | 4 | 22 | 6 | 8 | 0 | 24 | 47.87 | 12.01 | 16 | 0 | 52 | 132 | 77 | 66 | 0 | 118 | 1.54 | 2.55 | 3.44 | 0 | 1.66 | 652.9 | 5 | 6 | -1.09 | -0.8 | 2.3 | 2.03 | 2.16
86 | Ti2CO2-Cu | 18 | 9 | 18 | 0 | 46 | 7 | 2 | 4 | 0 | 5 | 4 | 0 | 4 | 22 | 6 | 8 | 0 | 29 | 47.87 | 12.01 | 16 | 0 | 63.55 | 132 | 77 | 66 | 0 | 117 | 1.54 | 2.55 | 3.44 | 0 | 1.9 | 745.5 | 10 | 11 | 2.78 | 1.25 | 3.76 | 0.25 | 0.3
87 | Ti2CO2-Fe | 18 | 9 | 18 | 0 | 46 | 7 | 2 | 4 | 0 | 11 | 4 | 0 | 4 | 22 | 6 | 8 | 0 | 26 | 47.87 | 12.01 | 16 | 0 | 55.85 | 132 | 77 | 66 | 0 | 117 | 1.54 | 2.55 | 3.44 | 0 | 1.83 | 762.5 | 6 | 8 | 1.41 | 0 | 3.31 | 1.23 | 0.67
88 | Ti2CO2-Hf | 18 | 9 | 18 | 0 | 46 | 7 | 2 | 4 | 0 | 25 | 4 | 0 | 6 | 22 | 6 | 8 | 0 | 72 | 47.87 | 12.01 | 16 | 0 | 178.5 | 132 | 77 | 66 | 0 | 144 | 1.54 | 2.55 | 3.44 | 0 | 1.3 | 658.5 | 2 | 4 | -1.19 | -2.54 | 1.35 | 3.77 | 2.34
89 | Ti2CO2-Ir | 18 | 9 | 18 | 0 | 46 | 7 | 2 | 4 | 0 | 30 | 4 | 0 | 6 | 22 | 6 | 8 | 0 | 77 | 47.87 | 12.01 | 16 | 0 | 192.2 | 132 | 77 | 66 | 0 | 127 | 1.54 | 2.55 | 3.44 | 0 | 2.2 | 880 | 7 | 9 | 0.65 | 0.488 | 2.9 | 1.07 | 1.02
90 | Ti2CO2-Mn | 18 | 9 | 18 | 0 | 46 | 7 | 2 | 4 | 0 | 10 | 4 | 0 | 4 | 22 | 6 | 8 | 0 | 25 | 47.87 | 12.01 | 16 | 0 | 54.94 | 132 | 77 | 66 | 0 | 117 | 1.54 | 2.55 | 3.44 | 0 | 1.55 | 717.3 | 5 | 7 | 0.88 | 0.89 | 3.84 | 1.24 | 1.74
91 | Ti2CO2-Mo | 18 | 9 | 18 | 0 | 46 | 7 | 2 | 4 | 0 | 20 | 4 | 0 | 5 | 22 | 6 | 8 | 0 | 42 | 47.87 | 12.01 | 16 | 0 | 95.94 | 132 | 77 | 66 | 0 | 130 | 1.54 | 2.55 | 3.44 | 0 | 2.16 | 684.3 | 5 | 6 | -1.51 | -0.68 | 1.88 | 2.06 | 2.16
92 | Ti2CO2-Nb | 18 | 9 | 18 | 0 | 46 | 7 | 2 | 4 | 0 | 19 | 4 | 0 | 5 | 22 | 6 | 8 | 0 | 41 | 47.87 | 12.01 | 16 | 0 | 92.91 | 132 | 77 | 66 | 0 | 134 | 1.54 | 2.55 | 3.44 | 0 | 1.6 | 652.1 | 4 | 5 | -1.94 | -1.66 | 1.95 | 2.89 | 2.66
93 | Ti2CO2-Ni | 18 | 9 | 18 | 0 | 46 | 7 | 2 | 4 | 0 | 13 | 4 | 0 | 4 | 22 | 6 | 8 | 0 | 28 | 47.87 | 12.01 | 16 | 0 | 58.69 | 132 | 77 | 66 | 0 | 115 | 1.54 | 2.55 | 3.44 | 0 | 1.88 | 737.1 | 8 | 10 | 2.09 | 0.97 | 3.83 | 0.26 | 0.51
94 | Ti2CO2-Os | 18 | 9 | 18 | 0 | 46 | 7 | 2 | 4 | 0 | 29 | 4 | 0 | 6 | 22 | 6 | 8 | 0 | 76 | 47.87 | 12.01 | 16 | 0 | 190.2 | 132 | 77 | 66 | 0 | 126 | 1.54 | 2.55 | 3.44 | 0 | 2.2 | 840 | 6 | 8 | -0.56 | 0.28 | 2.79 | 2.07 | 2.12
95 | Ti2CO2-Pd | 18 | 9 | 18 | 0 | 46 | 7 | 2 | 4 | 0 | 15 | 4 | 0 | 5 | 22 | 6 | 8 | 0 | 46 | 47.87 | 12.01 | 16 | 0 | 106.4 | 132 | 77 | 66 | 0 | 128 | 1.54 | 2.55 | 3.44 | 0 | 2.2 | 804.4 | 10 | 10 | 2.8 | 1.81 | 4.05 | 0.36 | 0.58
96 | Ti2CO2-Pt | 18 | 9 | 18 | 0 | 46 | 7 | 2 | 4 | 0 | 31 | 4 | 0 | 6 | 22 | 6 | 8 | 0 | 78 | 47.87 | 12.01 | 16 | 0 | 195.1 | 132 | 77 | 66 | 0 | 130 | 1.54 | 2.55 | 3.44 | 0 | 2.28 | 870 | 9 | 10 | 1.53 | 1.26 | 3.24 | 0.96 | 0.48
97 | Ti2CO2-Re | 18 | 9 | 18 | 0 | 46 | 7 | 2 | 4 | 0 | 28 | 4 | 0 | 6 | 22 | 6 | 8 | 0 | 75 | 47.87 | 12.01 | 16 | 0 | 186.2 | 132 | 77 | 66 | 0 | 128 | 1.54 | 2.55 | 3.44 | 0 | 1.9 | 760 | 5 | 7 | -1.39 | -0.72 | 2.01 | 1.95 | 2.17
98 | Ti2CO2-Rh | 18 | 9 | 18 | 0 | 46 | 7 | 2 | 4 | 0 | 23 | 4 | 0 | 5 | 22 | 6 | 8 | 0 | 45 | 47.87 | 12.01 | 16 | 0 | 102.9 | 132 | 77 | 66 | 0 | 125 | 1.54 | 2.55 | 3.44 | 0 | 2.28 | 719.7 | 8 | 9 | 1.68 | 0.81 | 3.68 | 0.42 | 0.77
99 | Ti2CO2-Ru | 18 | 9 | 18 | 0 | 46 | 7 | 2 | 4 | 0 | 22 | 4 | 0 | 5 | 22 | 6 | 8 | 0 | 44 | 47.87 | 12.01 | 16 | 0 | 101.1 | 132 | 77 | 66 | 0 | 125 | 1.54 | 2.55 | 3.44 | 0 | 2.2 | 710.2 | 7 | 8 | 0.6 | 0.76 | 3.45 | 1.39 | 1.62
100 | Ti2CO2-Ta | 18 | 9 | 18 | 0 | 46 | 7 | 2 | 4 | 0 | 26 | 4 | 0 | 6 | 22 | 6 | 8 | 0 | 73 | 47.87 | 12.01 | 16 | 0 | 180.9 | 132 | 77 | 66 | 0 | 134 | 1.54 | 2.55 | 3.44 | 0 | 1.5 | 761 | 3 | 5 | -2.44 | -2.26 | 1.53 | 3.49 | 2.74
101 | Ti2CO2-Tc | 18 | 9 | 18 | 0 | 46 | 7 | 2 | 4 | 0 | 21 | 4 | 0 | 5 | 22 | 6 | 8 | 0 | 43 | 47.87 | 12.01 | 16 | 0 | 99 | 132 | 77 | 66 | 0 | 127 | 1.54 | 2.55 | 3.44 | 0 | 1.9 | 702 | 5 | 7 | -1.1 | -0.5 | 2.33 | 1.84 | 2.2
102 | Ti2CO2-Ti | 18 | 9 | 18 | 0 | 46 | 7 | 2 | 4 | 0 | 7 | 4 | 0 | 4 | 22 | 6 | 8 | 0 | 22 | 47.87 | 12.01 | 16 | 0 | 47.87 | 132 | 77 | 66 | 0 | 132 | 1.54 | 2.55 | 3.44 | 0 | 1.54 | 658.8 | 2 | 4 | -1.29 | -1.78 | 1.57 | 3.01 | 2.12
103 | Ti2CO2-V | 18 | 9 | 18 | 0 | 46 | 7 | 2 | 4 | 0 | 8 | 4 | 0 | 4 | 22 | 6 | 8 | 0 | 23 | 47.87 | 12.01 | 16 | 0 | 50.94 | 132 | 77 | 66 | 0 | 122 | 1.54 | 2.55 | 3.44 | 0 | 1.63 | 650.9 | 3 | 5 | -1.36 | -1.11 | 2.36 | 2.34 | 2.49
104 | Ti2CO2-W | 18 | 9 | 18 | 0 | 46 | 7 | 2 | 4 | 0 | 27 | 4 | 0 | 6 | 22 | 6 | 8 | 0 | 74 | 47.87 | 12.01 | 16 | 0 | 183.8 | 132 | 77 | 66 | 0 | 130 | 1.54 | 2.55 | 3.44 | 0 | 2.36 | 770 | 4 | 6 | -1.87 | -1.06 | 1.77 | 2.29 | 2.41
105 | Ti2CO2-Zr | 18 | 9 | 18 | 0 | 46 | 7 | 2 | 4 | 0 | 18 | 4 | 0 | 5 | 22 | 6 | 8 | 0 | 40 | 47.87 | 12.01 | 16 | 0 | 91.22 | 132 | 77 | 66 | 0 | 145 | 1.54 | 2.55 | 3.44 | 0 | 1.33 | 640.1 | 2 | 4 | -1.37 | -2.33 | 1.55 | 3.56 | 2.14
106 | Ti3C2O2-Ag | 27 | 18 | 18 | 0 | 64 | 7 | 2 | 4 | 0 | 16 | 4 | 0 | 5 | 22 | 6 | 8 | 0 | 47 | 47.87 | 12.01 | 16 | 0 | 107.9 | 132 | 77 | 66 | 0 | 134 | 1.54 | 2.55 | 3.44 | 0 | 1.93 | 731 | 10 | 11 | 3.79 | 2 | 4.34 | 0.69 | 0.77
107 | Ti3C2O2-Au | 27 | 18 | 18 | 0 | 64 | 7 | 2 | 4 | 0 | 24 | 4 | 0 | 6 | 22 | 6 | 8 | 0 | 79 | 47.87 | 12.01 | 16 | 0 | 197 | 132 | 77 | 66 | 0 | 134 | 1.54 | 2.55 | 3.44 | 0 | 2.54 | 890.1 | 10 | 11 | 2.69 | 1.71 | 3.12 | 0.8 | 0.57
108 | Ti3C2O2-Co | 27 | 18 | 18 | 0 | 64 | 7 | 2 | 4 | 0 | 12 | 4 | 0 | 4 | 22 | 6 | 8 | 0 | 27 | 47.87 | 12.01 | 16 | 0 | 58.93 | 132 | 77 | 66 | 0 | 116 | 1.54 | 2.55 | 3.44 | 0 | 1.91 | 760.4 | 7 | 9 | 1.6 | 0.45 | 3.56 | 0.78 | 0.73
109 | Ti3C2O2-Cu | 27 | 18 | 18 | 0 | 64 | 7 | 2 | 4 | 0 | 5 | 4 | 0 | 4 | 22 | 6 | 8 | 0 | 29 | 47.87 | 12.01 | 16 | 0 | 63.55 | 132 | 77 | 66 | 0 | 117 | 1.54 | 2.55 | 3.44 | 0 | 1.9 | 745.5 | 10 | 11 | 2.79 | 1.42 | 3.72 | 0.3 | 0.19
110 | Ti3C2O2-Fe | 27 | 18 | 18 | 0 | 64 | 7 | 2 | 4 | 0 | 11 | 4 | 0 | 4 | 22 | 6 | 8 | 0 | 26 | 47.87 | 12.01 | 16 | 0 | 55.85 | 132 | 77 | 66 | 0 | 117 | 1.54 | 2.55 | 3.44 | 0 | 1.83 | 762.5 | 6 | 8 | 1.26 | -0.2 | 3.12 | 1.43 | 0.63
111 | Ti3C2O2-Ir | 27 | 18 | 18 | 0 | 64 | 7 | 2 | 4 | 0 | 30 | 4 | 0 | 6 | 22 | 6 | 8 | 0 | 77 | 47.87 | 12.01 | 16 | 0 | 192.2 | 132 | 77 | 66 | 0 | 127 | 1.54 | 2.55 | 3.44 | 0 | 2.2 | 880 | 7 | 9 | 0.51 | 0.85 | 2.93 | 1.58 | 1.2
112 | Ti3C2O2-Mn | 27 | 18 | 18 | 0 | 64 | 7 | 2 | 4 | 0 | 10 | 4 | 0 | 4 | 22 | 6 | 8 | 0 | 25 | 47.87 | 12.01 | 16 | 0 | 54.94 | 132 | 77 | 66 | 0 | 117 | 1.54 | 2.55 | 3.44 | 0 | 1.55 | 717.3 | 5 | 7 | 1.08 | 0.93 | 3.89 | 1.08 | 1.58
113 | Ti3C2O2-Ni | 27 | 18 | 18 | 0 | 64 | 7 | 2 | 4 | 0 | 13 | 4 | 0 | 4 | 22 | 6 | 8 | 0 | 28 | 47.87 | 12.01 | 16 | 0 | 58.69 | 132 | 77 | 66 | 0 | 115 | 1.54 | 2.55 | 3.44 | 0 | 1.88 | 737.1 | 8 | 10 | 1.9 | 0.7 | 3.73 | 0.53 | 0.59
114 | Ti3C2O2-Pd | 27 | 18 | 18 | 0 | 64 | 7 | 2 | 4 | 0 | 15 | 4 | 0 | 5 | 22 | 6 | 8 | 0 | 46 | 47.87 | 12.01 | 16 | 0 | 106.4 | 132 | 77 | 66 | 0 | 128 | 1.54 | 2.55 | 3.44 | 0 | 2.2 | 804.4 | 10 | 10 | 2.59 | 1.95 | 3.91 | 0.59 | 0.72
115 | Ti3C2O2-Pt | 27 | 18 | 18 | 0 | 64 | 7 | 2 | 4 | 0 | 31 | 4 | 0 | 6 | 22 | 6 | 8 | 0 | 78 | 47.87 | 12.01 | 16 | 0 | 195.1 | 132 | 77 | 66 | 0 | 130 | 1.54 | 2.55 | 3.44 | 0 | 2.28 | 870 | 9 | 10 | 1.44 | 0.94 | 3.04 | 0.74 | 0.65
116 | Ti3C2O2-Rh | 27 | 18 | 18 | 0 | 64 | 7 | 2 | 4 | 0 | 23 | 4 | 0 | 5 | 22 | 6 | 8 | 0 | 45 | 47.87 | 12.01 | 16 | 0 | 102.9 | 132 | 77 | 66 | 0 | 125 | 1.54 | 2.55 | 3.44 | 0 | 2.28 | 719.7 | 8 | 9 | 1.7 | 1.01 | 3.9 | 0.54 | 0.96
117 | Ti3C2O2-Ru | 27 | 18 | 18 | 0 | 64 | 7 | 2 | 4 | 0 | 22 | 4 | 0 | 5 | 22 | 6 | 8 | 0 | 44 | 47.87 | 12.01 | 16 | 0 | 101.1 | 132 | 77 | 66 | 0 | 125 | 1.54 | 2.55 | 3.44 | 0 | 2.2 | 710.2 | 7 | 8 | 0.18 | 0.59 | 3.03 | 1.64 | 1.62
118 | Ti3CNO2-Co | 27 | 9 | 9 | 18 | 64 | 7 | 2 | 3 | 4 | 12 | 4 | 2 | 4 | 22 | 6 | 7 | 8 | 27 | 47.87 | 12.01 | 14.01 | 16 | 58.93 | 132 | 77 | 70 | 66 | 116 | 1.54 | 2.55 | 3.04 | 3.44 | 1.91 | 760.4 | 7 | 9 | 1.52 | 0.38 | 3.48 | 0.85 | 0.73
119 | Ti3CNO2-Fe | 27 | 9 | 9 | 18 | 64 | 7 | 2 | 3 | 4 | 11 | 4 | 2 | 4 | 22 | 6 | 7 | 8 | 26 | 47.87 | 12.01 | 14.01 | 16 | 55.85 | 132 | 77 | 70 | 66 | 117 | 1.54 | 2.55 | 3.04 | 3.44 | 1.83 | 762.5 | 6 | 8 | 1.5 | -0.25 | 3.1 | 1.48 | 0.59
120 | Ti3CNO2-Mn | 27 | 9 | 9 | 18 | 64 | 7 | 2 | 3 | 4 | 10 | 4 | 2 | 4 | 22 | 6 | 7 | 8 | 25 | 47.87 | 12.01 | 14.01 | 16 | 54.94 | 132 | 77 | 70 | 66 | 117 | 1.54 | 2.55 | 3.04 | 3.44 | 1.55 | 717.3 | 5 | 7 | 1.14 | 0.08 | 4.07 | 1.15 | 1.7