## Original
Index | Name | VA | VTM | RA | RTM | ZA | ZTM | WA | WTM | rcovA | rcovTM | χA | χTM | ITM | Ne | NVe | a | b | c | α | β | γ | Ecn | Num | Nc(C) | Nc(B) | Nc(A) | In（A)(kJ·mol−1) | dn1-TM | dn2-TM | dn3-TM | dn4-TM | d | φn1-TM-n2 | φn2-TM-n3 | φn3-TM-n4 | φn4-TM-n5 | hTM-n | V | ∆GO* | ∆GOH* | ∆GOOH* | ηORR | ηOER
1 | W2B2O2-Ag | 25 | 14 | 6 | 5 | 74 | 47 | 183.8 | 107.9 | 130 | 134 | 2.36 | 1.93 | 731 | 10 | 11 | 8.7323 | 8.909151 | 27.13313 | 89.93061 | 89.91167 | 89.99777 | 4 | 10 | 4 | 2 | 4 | 770 | 2.417269 | 2.415715 | 2.425791 | 2.427152 | 2.421482 | 74.52979 | 77.69952 | 73.55078 | 77.58393 | 1.198125 | 2110.883 | 3.99 | 1.65 | 4.39 | 0.83 | 1.11
2 | W2B2O2-Au | 25 | 22 | 6 | 6 | 74 | 79 | 183.8 | 197 | 130 | 134 | 2.36 | 2.54 | 890.1 | 10 | 11 | 8.740619 | 8.941121 | 27.01033 | 89.99584 | 90 | 90 | 2 | 11 | 6 | 1 | 4 | 770 | 2.024036 | 3.361268 | 3.361559 | 2.023694 | 2.023865 | 145.0272 | 0 | 0 | 0 | 0.607582 | 2110.883 | 2.45 | 0.66 | 3.57 | 0.57 | 0.55
3 | W2B2O2-Cd | 25 | 15 | 6 | 5 | 74 | 48 | 183.8 | 112.4 | 130 | 148 | 2.36 | 1.69 | 867.8 | 10 | 12 | 8.708709 | 8.917287 | 27.18177 | 89.99401 | 89.9764 | 90.03989 | 4 | 10 | 4 | 2 | 4 | 770 | 2.354932 | 2.354949 | 2.348732 | 2.355182 | 2.353449 | 73.35421 | 77.06835 | 72.62127 | 75.92824 | 1.208896 | 2110.883 | 3.57 | 0.39 | 3.7 | 1.1 | 1.95
4 | W2B2O2-Co | 25 | 10 | 6 | 4 | 74 | 27 | 183.8 | 58.93 | 130 | 116 | 2.36 | 1.91 | 760.4 | 7 | 9 | 8.709424 | 8.911241 | 27.19797 | 90.02259 | 89.99606 | 90.00071 | 4 | 12 | 4 | 2 | 6 | 770 | 2.013499 | 2.013543 | 2.013454 | 2.013987 | 2.013621 | 86.7054 | 88.91357 | 86.69832 | 88.96293 | 0.392442 | 2110.883 | 1.98 | 0.48 | 3.51 | 0.75 | 0.3
5 | W2B2O2-Cr | 25 | 7 | 6 | 4 | 74 | 24 | 183.8 | 52 | 130 | 118 | 2.36 | 1.66 | 652.9 | 5 | 6 | 8.695569 | 8.915077 | 27.22959 | 90.02201 | 89.9985 | 89.99962 | 4 | 10 | 4 | 2 | 4 | 770 | 2.010618 | 2.009542 | 2.009559 | 2.010596 | 2.010078 | 86.14306 | 86.79163 | 86.15097 | 86.73766 | 0.499357 | 2110.883 | 0.94 | 0.19 | 3.38 | 1.04 | 1.21
6 | W2B2O2-Cu | 25 | 3 | 6 | 4 | 74 | 29 | 183.8 | 63.55 | 130 | 117 | 2.36 | 1.9 | 745.5 | 10 | 11 | 8.747692 | 8.923412 | 27.04205 | 89.98897 | 90 | 90 | 2 | 17 | 6 | 7 | 4 | 770 | 1.82035 | 3.332127 | 3.332203 | 1.820351 | 1.82035 | 149.2447 | 0 | 0 | 0 | 0.482947 | 2110.883 | 3.42 | 0.98 | 3.91 | 0.74 | 1.21
7 | W2B2O2-Fe | 25 | 9 | 6 | 4 | 74 | 26 | 183.8 | 55.85 | 130 | 117 | 2.36 | 1.83 | 762.5 | 6 | 8 | 8.688994 | 8.913939 | 27.25367 | 90.02345 | 89.97556 | 90.00042 | 4 | 10 | 4 | 2 | 4 | 770 | 2.054094 | 2.053469 | 2.053666 | 2.053987 | 2.053804 | 85.36565 | 86.27349 | 85.35391 | 86.22205 | 0.555964 | 2110.883 | 1.72 | 0.25 | 3.53 | 0.98 | 0.58
8 | W2B2O2-Hf | 25 | 23 | 6 | 6 | 74 | 72 | 183.8 | 178.5 | 130 | 144 | 2.36 | 1.3 | 658.5 | 2 | 4 | 8.677765 | 8.937152 | 27.21806 | 90.02119 | 89.99429 | 90.00008 | 4 | 10 | 4 | 2 | 4 | 770 | 2.058138 | 2.058173 | 2.058209 | 2.058079 | 2.05815 | 82.98478 | 84.02057 | 82.98331 | 84.03142 | 0.691969 | 2110.883 | 0.16 | -1.71 | 2.02 | 2.94 | 1.67
9 | W2B2O2-Ir | 25 | 28 | 6 | 6 | 74 | 77 | 183.8 | 192.2 | 130 | 127 | 2.36 | 2.2 | 880 | 7 | 9 | 8.7487 | 8.920288 | 27.04841 | 89.98774 | 90 | 90 | 2 | 17 | 6 | 7 | 4 | 770 | 1.983746 | 3.304598 | 3.304844 | 1.983948 | 1.983847 | 169.5403 | 0 | 0 | 0 | 0.181108 | 2110.883 | 1.61 | 0.14 | 3.28 | 1.09 | 0.45
10 | W2B2O2-Mn | 25 | 8 | 6 | 4 | 74 | 25 | 183.8 | 54.94 | 130 | 117 | 2.36 | 1.55 | 717.3 | 5 | 7 | 8.703781 | 8.909233 | 27.22174 | 90.0236 | 89.98333 | 90.00018 | 4 | 10 | 4 | 2 | 4 | 770 | 2.091019 | 2.089874 | 2.09012 | 2.090855 | 2.090467 | 83.95307 | 85.52958 | 83.95123 | 85.54132 | 0.632777 | 2110.883 | 1.39 | 0.12 | 3.34 | 1.11 | 0.72
11 | W2B2O2-Mo | 25 | 18 | 6 | 5 | 74 | 42 | 183.8 | 95.94 | 130 | 130 | 2.36 | 2.16 | 684.3 | 5 | 6 | 8.686982 | 8.929236 | 27.21329 | 89.96755 | 90.0249 | 90 | 4 | 10 | 4 | 2 | 4 | 770 | 2.047431 | 2.047452 | 2.047516 | 2.047352 | 2.047438 | 88.29815 | 83.80777 | 88.31069 | 83.81496 | 0.536608 | 2110.883 | -0.68 | -0.69 | 2.43 | 1.92 | 1.88
12 | W2B2O2-Nb | 25 | 17 | 6 | 5 | 74 | 41 | 183.8 | 92.91 | 130 | 134 | 2.36 | 1.6 | 652.1 | 4 | 5 | 8.668816 | 8.939676 | 27.23846 | 90.02217 | 89.98491 | 89.99957 | 4 | 10 | 4 | 2 | 4 | 770 | 2.032315 | 2.032359 | 2.032315 | 2.032208 | 2.032299 | 85.31331 | 84.45862 | 85.32412 | 84.44536 | 0.606499 | 2110.883 | -0.81 | -1.32 | 2.25 | 2.55 | 1.83
13 | W2B2O2-Ni | 25 | 11 | 6 | 4 | 74 | 28 | 183.8 | 58.69 | 130 | 115 | 2.36 | 1.88 | 737.1 | 8 | 10 | 8.745012 | 8.917347 | 27.06874 | 89.98866 | 90 | 90 | 2 | 17 | 6 | 7 | 4 | 770 | 1.81123 | 3.297337 | 3.297335 | 1.811219 | 1.811225 | 165.2736 | 0 | 0 | 0 | 0.232339 | 2110.883 | 3.02 | 0.93 | 3.82 | 0.43 | 0.85
14 | W2B2O2-Os | 25 | 27 | 6 | 6 | 74 | 76 | 183.8 | 190.2 | 130 | 126 | 2.36 | 2.2 | 840 | 6 | 8 | 8.771638 | 8.975104 | 26.81291 | 89.99608 | 90 | 90 | 2 | 17 | 6 | 7 | 4 | 770 | 1.965414 | 3.307529 | 3.30761 | 1.965578 | 1.965496 | 179.6635 | 0 | 0 | 0 | 0.005843 | 2110.883 | 0.18 | -0.68 | 2.55 | 1.91 | 1.14
15 | W2B2O2-Pd | 25 | 13 | 6 | 5 | 74 | 46 | 183.8 | 106.4 | 130 | 128 | 2.36 | 2.2 | 804.4 | 10 | 10 | 8.736494 | 8.932115 | 27.05033 | 89.98943 | 90 | 90 | 2 | 17 | 6 | 7 | 4 | 770 | 2.004011 | 3.325592 | 3.325667 | 2.004277 | 2.004144 | 154.1225 | 0 | 0 | 0 | 0.448929 | 2110.883 | 3.37 | 1.4 | 4.32 | 0.63 | 0.75
16 | W2B2O2-Pt | 25 | 29 | 6 | 6 | 74 | 78 | 183.8 | 195.1 | 130 | 130 | 2.36 | 2.28 | 870 | 9 | 10 | 8.73698 | 8.93084 | 27.05269 | 89.9928 | 90 | 90 | 2 | 17 | 6 | 7 | 4 | 770 | 1.998105 | 3.315517 | 3.315425 | 1.997988 | 1.998046 | 162.1443 | 0 | 0 | 0 | 0.310165 | 2110.883 | 2.76 | 0.93 | 3.99 | 0.3 | 0.6
17 | W2B2O2-Re | 25 | 26 | 6 | 6 | 74 | 75 | 183.8 | 186.2 | 130 | 128 | 2.36 | 1.9 | 760 | 5 | 7 | 8.728276 | 8.921975 | 27.10669 | 89.97401 | 90.09489 | 89.86642 | 4 | 10 | 4 | 2 | 4 | 770 | 1.998022 | 2.118669 | 2.355709 | 2.032625 | 2.126256 | 89.2663 | 83.70113 | 84.81393 | 87.86662 | 0.514531 | 2110.883 | -0.91 | -0.87 | 2.44 | 2.1 | 2.12
18 | W2B2O2-Rh | 25 | 21 | 6 | 5 | 74 | 45 | 183.8 | 102.9 | 130 | 125 | 2.36 | 2.28 | 719.7 | 8 | 9 | 8.729842 | 8.915338 | 27.1219 | 89.97361 | 90.06064 | 90.0006 | 4 | 10 | 4 | 2 | 4 | 770 | 2.111052 | 2.116978 | 2.117257 | 2.110713 | 2.114 | 84.42407 | 90.49529 | 84.48494 | 88.53034 | 0.485775 | 2110.883 | 2.79 | 1.24 | 3.88 | 0.19 | 0.31
19 | W2B2O2-Ru | 25 | 20 | 6 | 5 | 74 | 44 | 183.8 | 101.1 | 130 | 125 | 2.36 | 2.2 | 710.2 | 7 | 8 | 8.728178 | 8.90682 | 27.15301 | 89.96978 | 89.95998 | 89.99939 | 4 | 10 | 4 | 2 | 4 | 770 | 2.080695 | 2.102157 | 2.102126 | 2.080535 | 2.091378 | 88.78766 | 85.93196 | 88.77726 | 84.86417 | 0.469602 | 2110.883 | 0.93 | 0.41 | 3.43 | 0.82 | 1.26
20 | W2B2O2-Ta | 25 | 24 | 6 | 6 | 74 | 73 | 183.8 | 180.9 | 130 | 134 | 2.36 | 1.5 | 761 | 3 | 5 | 8.66924 | 8.945152 | 27.22045 | 89.9695 | 89.99685 | 89.99997 | 4 | 10 | 4 | 2 | 4 | 770 | 1.993949 | 1.994006 | 1.993843 | 1.993847 | 1.993911 | 85.43028 | 85.05197 | 85.43461 | 85.05925 | 0.574454 | 2110.883 | -1.14 | -1.83 | 1.84 | 3.06 | 1.85
21 | W2B2O2-Tc | 25 | 19 | 6 | 5 | 74 | 43 | 183.8 | 99 | 130 | 127 | 2.36 | 1.9 | 702 | 5 | 7 | 8.695663 | 8.924057 | 27.20189 | 89.97123 | 90.007 | 89.99864 | 4 | 10 | 4 | 2 | 4 | 770 | 2.055167 | 2.055075 | 2.055002 | 2.055249 | 2.055123 | 86.97942 | 86.29631 | 86.98071 | 86.29004 | 0.497963 | 2110.883 | -0.07 | -0.18 | 2.95 | 1.41 | 1.78
22 | W2B2O2-Ti | 25 | 5 | 6 | 4 | 74 | 22 | 183.8 | 47.87 | 130 | 132 | 2.36 | 1.54 | 658.8 | 2 | 4 | 8.680865 | 8.924178 | 27.24789 | 90.02124 | 89.99401 | 89.99991 | 4 | 10 | 4 | 2 | 4 | 770 | 1.998613 | 1.998433 | 1.99836 | 1.998533 | 1.998485 | 85.27928 | 85.17146 | 85.29536 | 85.15635 | 0.576345 | 2110.883 | 0.24 | -0.91 | 2.64 | 2.14 | 1.17
23 | W2B2O2-V | 25 | 6 | 6 | 4 | 74 | 23 | 183.8 | 50.94 | 130 | 122 | 2.36 | 1.63 | 650.9 | 3 | 5 | 8.668978 | 8.924375 | 27.28465 | 90.02444 | 89.99576 | 89.99988 | 4 | 10 | 4 | 2 | 4 | 770 | 1.950356 | 1.950577 | 1.950033 | 1.949672 | 1.950159 | 88.35541 | 85.06417 | 88.36232 | 85.08661 | 0.466364 | 2110.883 | -0.37 | -0.88 | 2.5 | 2.11 | 1.65
24 | W2B2O2-W | 25 | 25 | 6 | 6 | 74 | 74 | 183.8 | 183.8 | 130 | 130 | 2.36 | 2.36 | 770 | 4 | 6 | 8.685016 | 8.947239 | 27.16467 | 89.97077 | 89.99986 | 89.99948 | 4 | 24 | 4 | 2 | 18 | 770 | 1.983985 | 1.984339 | 1.984354 | 1.984248 | 1.984231 | 88.85412 | 84.14224 | 88.85131 | 84.17761 | 0.49 | 2110.883 | -1.41 | -1.31 | 2.09 | 2.54 | 2.27
25 | W2B2O2-Y | 25 | 12 | 6 | 5 | 74 | 39 | 183.8 | 88.91 | 130 | 162 | 2.36 | 1.22 | 600 | 1 | 3 | 8.682423 | 8.929214 | 27.22764 | 89.96328 | 89.99176 | 90.00029 | 4 | 10 | 4 | 2 | 4 | 770 | 2.21229 | 2.212314 | 2.212637 | 2.212647 | 2.212472 | 78.31846 | 80.0101 | 78.31224 | 80.06147 | 0.959021 | 2110.883 | 2.19 | -0.72 | 2.87 | 1.95 | 1.69
26 | W2B2O2-Zn | 25 | 4 | 6 | 4 | 74 | 30 | 183.8 | 65.39 | 130 | 125 | 2.36 | 1.65 | 906.4 | 10 | 12 | 8.702367 | 8.918012 | 27.19936 | 90.0208 | 90.00216 | 90.00031 | 4 | 10 | 4 | 2 | 4 | 770 | 2.113068 | 2.112818 | 2.112584 | 2.113043 | 2.112878 | 81.5918 | 84.45669 | 81.60628 | 84.51247 | 0.735469 | 2110.883 | 2.98 | -0.14 | 3.28 | 1.37 | 1.89
27 | W2B2O2-Zr | 25 | 16 | 6 | 5 | 74 | 40 | 183.8 | 91.22 | 130 | 145 | 2.36 | 1.33 | 640.1 | 2 | 4 | 8.679271 | 8.935806 | 27.21743 | 90.02182 | 89.99507 | 89.99975 | 4 | 10 | 4 | 2 | 4 | 770 | 2.082236 | 2.082837 | 2.082798 | 2.082216 | 2.082522 | 82.28457 | 83.54617 | 82.29121 | 83.57822 | 0.730242 | 2110.883 | 0.1 | -1.41 | 2.26 | 2.64 | 1.43
28 | Mo2B2O2-Ag | 18 | 14 | 5 | 5 | 42 | 47 | 95.94 | 107.9 | 130 | 134 | 2.16 | 1.93 | 731 | 10 | 11 | 9.121648 | 8.558469 | 27.03926 | 89.99498 | 90.02295 | 89.99967 | 4 | 10 | 4 | 2 | 4 | 684.3 | 2.394565 | 2.394323 | 2.393677 | 2.393777 | 2.394086 | 79.76971 | 72.64135 | 79.79753 | 72.63162 | 1.167244 | 2110.883 | 4.14 | 1.87 | 4.5 | 0.87 | 1.04
29 | Mo2B2O2-Au | 18 | 22 | 5 | 6 | 42 | 79 | 95.94 | 197 | 130 | 134 | 2.16 | 2.54 | 890.1 | 10 | 11 | 9.16389 | 8.56511 | 26.89375 | 90 | 90.0346 | 90 | 2 | 13 | 6 | 3 | 4 | 684.3 | 2.0094 | 2.00946 | 3.33305 | 3.33258 | 2.00943 | 149.4962 | 0 | 0 | 0 | 0.52847935 | 2110.8826 | 3.02 | 1.57 | 4.56 | 0.87 | 0.34
30 | Mo2B2O2-Cd | 18 | 15 | 5 | 5 | 42 | 48 | 95.94 | 112.4 | 130 | 148 | 2.16 | 1.69 | 867.8 | 10 | 12 | 9.12408 | 8.555507 | 27.04141 | 89.97469 | 90.02066 | 90.00024 | 4 | 10 | 4 | 2 | 4 | 684.3 | 2.306739 | 2.306748 | 2.306017 | 2.306131 | 2.306409 | 77.93639 | 73.00172 | 77.95799 | 73.01328 | 1.154559 | 2110.883 | 3.51 | 0.9 | 3.95 | 0.79 | 1.38
31 | Mo2B2O2-Co | 18 | 10 | 5 | 4 | 42 | 27 | 95.94 | 58.93 | 130 | 116 | 2.16 | 1.91 | 760.4 | 7 | 9 | 9.123191 | 8.555012 | 27.04622 | 90.03422 | 89.61549 | 89.99579 | 4 | 11 | 4 | 3 | 4 | 684.3 | 1.919976 | 1.920288 | 1.919914 | 1.920432 | 1.920153 | 91.04218 | 85.44039 | 91.04098 | 85.43422 | 0.340587 | 2110.883 | 2.15 | 0.61 | 3.8 | 0.62 | 0.41
32 | Mo2B2O2-Cr | 18 | 7 | 5 | 4 | 42 | 24 | 95.94 | 52 | 130 | 118 | 2.16 | 1.66 | 652.9 | 5 | 6 | 9.111392 | 8.550259 | 27.09569 | 89.96184 | 90.02461 | 90.00002 | 4 | 11 | 4 | 3 | 4 | 684.3 | 1.966035 | 1.966453 | 1.965186 | 1.964914 | 1.965647 | 87.75821 | 84.2399 | 87.86579 | 84.26176 | 0.517326 | 2110.883 | 0.64 | -0.01 | 3.13 | 1.24 | 1.27
33 | Mo2B2O2-Cu | 18 | 3 | 5 | 4 | 42 | 29 | 95.94 | 63.55 | 130 | 117 | 2.16 | 1.9 | 745.5 | 10 | 11 | 9.142092 | 8.568429 | 26.94743 | 90 | 90.02255 | 90 | 2 | 15 | 6 | 5 | 4 | 684.3 | 1.808519 | 1.80858 | 3.300407 | 3.299927 | 1.80855 | 149.4496 | 0 | 0 | 0 | 0.476031 | 2110.883 | 3.65 | 1.32 | 4.31 | 0.62 | 1.1
34 | Mo2B2O2-Fe | 18 | 9 | 5 | 4 | 42 | 26 | 95.94 | 55.85 | 130 | 117 | 2.16 | 1.83 | 762.5 | 6 | 8 | 9.116567 | 8.555173 | 27.06475 | 89.9758 | 90.02071 | 90.00011 | 4 | 11 | 4 | 3 | 4 | 684.3 | 2.035413 | 2.035203 | 2.036059 | 2.03579 | 2.035616 | 86.8374 | 82.84584 | 86.84257 | 82.86147 | 0.609738 | 2110.883 | 2.04 | 0.33 | 3.54 | 0.9 | 0.48
35 | Mo2B2O2-Hf | 18 | 23 | 5 | 6 | 42 | 72 | 95.94 | 178.5 | 130 | 144 | 2.16 | 1.3 | 658.5 | 2 | 4 | 9.104716 | 8.552792 | 27.10753 | 89.96356 | 90.01906 | 90.00038 | 4 | 11 | 4 | 3 | 4 | 684.3 | 2.04056 | 2.040582 | 2.040228 | 2.040295 | 2.040416 | 84.17574 | 81.83054 | 84.20376 | 81.83514 | 0.711872 | 2110.883 | 0.85 | -1.53 | 2.26 | 2.76 | 1.43
36 | Mo2B2O2-Ir | 18 | 28 | 5 | 6 | 42 | 77 | 95.94 | 192.2 | 130 | 127 | 2.16 | 2.2 | 880 | 7 | 9 | 9.141828 | 8.568192 | 26.94896 | 89.98682 | 90.01954 | 90.00007 | 4 | 11 | 4 | 3 | 4 | 684.3 | 2.054093 | 2.054252 | 2.054355 | 2.054196 | 2.054224 | 93.36158 | 82.53869 | 93.37515 | 82.5453 | 0.386912 | 2110.883 | 1.83 | 0.81 | 3.67 | 0.42 | 0.61
37 | Mo2B2O2-Mn | 18 | 8 | 5 | 4 | 42 | 25 | 95.94 | 54.94 | 130 | 117 | 2.16 | 1.55 | 717.3 | 5 | 7 | 9.111846 | 8.556614 | 27.07421 | 89.97089 | 90.02083 | 90.00006 | 4 | 11 | 4 | 3 | 4 | 684.3 | 1.999693 | 1.999521 | 2.000881 | 2.000833 | 2.000232 | 88.40743 | 82.61038 | 88.38576 | 82.6111 | 0.559696 | 2110.883 | 1.7 | 0.46 | 3.61 | 0.77 | 0.68
38 | Mo2B2O2-Mo | 18 | 18 | 5 | 5 | 42 | 42 | 95.94 | 95.94 | 130 | 130 | 2.16 | 2.16 | 684.3 | 5 | 6 | 9.104171 | 8.559466 | 27.08801 | 89.96696 | 90.02013 | 89.99993 | 4 | 25 | 4 | 3 | 18 | 684.3 | 1.973927 | 1.97385 | 1.973943 | 1.974006 | 1.973931 | 86.00066 | 83.98916 | 86.04187 | 83.98143 | 0.582732 | 2110.883 | -0.93 | -1.07 | 2.33 | 2.3 | 2.02
39 | Mo2B2O2-Nb | 18 | 17 | 5 | 5 | 42 | 41 | 95.94 | 92.91 | 130 | 134 | 2.16 | 1.6 | 652.1 | 4 | 5 | 9.106265 | 8.554675 | 27.09695 | 89.96522 | 90.02012 | 89.99995 | 4 | 11 | 4 | 3 | 4 | 684.3 | 1.993806 | 1.993798 | 1.993655 | 1.993668 | 1.993732 | 85.88996 | 83.15226 | 85.88167 | 83.13858 | 0.616706 | 2110.883 | -0.56 | -1.41 | 2.25 | 2.64 | 1.58
40 | Mo2B2O2-Ni | 18 | 11 | 5 | 4 | 42 | 28 | 95.94 | 58.69 | 130 | 115 | 2.16 | 1.88 | 737.1 | 8 | 10 | 9.121243 | 8.549529 | 27.06874 | 89.95398 | 89.97382 | 90.00209 | 4 | 11 | 4 | 3 | 4 | 684.3 | 2.008411 | 2.008487 | 2.008536 | 2.008669 | 2.008526 | 90.177 | 83.87213 | 90.19232 | 83.86851 | 0.457661 | 2110.883 | 2.9 | 1.13 | 3.9 | 0.23 | 0.54
41 | Mo2B2O2-Os | 18 | 27 | 5 | 6 | 42 | 76 | 95.94 | 190.2 | 130 | 126 | 2.16 | 2.2 | 840 | 6 | 8 | 9.121982 | 8.568105 | 27.00786 | 89.97989 | 90.02103 | 90 | 4 | 11 | 4 | 3 | 4 | 684.3 | 1.999732 | 1.999667 | 1.999362 | 1.999614 | 1.999594 | 90.39 | 84.69183 | 90.38575 | 84.68679 | 0.414196 | 2110.883 | -0.19 | -0.42 | 2.71 | 1.65 | 1.67
42 | Mo2B2O2-Pd | 18 | 13 | 5 | 5 | 42 | 46 | 95.94 | 106.4 | 130 | 128 | 2.16 | 2.2 | 804.4 | 10 | 10 | 9.139951 | 8.553421 | 27.00104 | 89.99534 | 90.0228 | 89.99952 | 4 | 11 | 4 | 3 | 4 | 684.3 | 2.131428 | 2.13152 | 2.13132 | 2.131461 | 2.131432 | 93.08789 | 79.42347 | 93.13813 | 79.42368 | 0.541212 | 2110.883 | 3.25 | 1.37 | 4.4 | 0.65 | 0.71
43 | Mo2B2O2-Pt | 18 | 29 | 5 | 6 | 42 | 78 | 95.94 | 195.1 | 130 | 130 | 2.16 | 2.28 | 870 | 9 | 10 | 9.14058 | 8.556512 | 26.98942 | 89.98199 | 90.02174 | 89.99995 | 4 | 11 | 4 | 3 | 4 | 684.3 | 2.071316 | 2.071225 | 2.070952 | 2.071125 | 2.071154 | 95.02792 | 80.33727 | 95.04104 | 80.33233 | 0.414349 | 2110.883 | 3.32 | 1.43 | 4.35 | 0.66 | 0.66
44 | Mo2B2O2-Re | 18 | 26 | 5 | 6 | 42 | 75 | 95.94 | 186.2 | 130 | 128 | 2.16 | 1.9 | 760 | 5 | 7 | 9.117034 | 8.564852 | 27.03278 | 89.97557 | 90.02043 | 90.00012 | 4 | 11 | 4 | 3 | 4 | 684.3 | 1.978671 | 1.978561 | 1.978355 | 1.97834 | 1.978482 | 88.65756 | 84.57003 | 88.68143 | 84.57431 | 0.480223 | 2110.883 | -1.32 | -1.08 | 2.16 | 2.31 | 2.26
45 | Mo2B2O2-Rh | 18 | 21 | 5 | 5 | 42 | 45 | 95.94 | 102.9 | 130 | 125 | 2.16 | 2.28 | 719.7 | 8 | 9 | 9.137292 | 8.561906 | 26.98213 | 89.99146 | 90.01961 | 89.99998 | 4 | 11 | 4 | 3 | 4 | 684.3 | 2.065008 | 2.064987 | 2.064397 | 2.064441 | 2.064708 | 92.80824 | 82.05961 | 92.8502 | 82.05474 | 0.434677 | 2110.883 | 2.7 | 1.26 | 4.08 | 0.39 | 0.2
46 | Mo2B2O2-Ru | 18 | 20 | 5 | 5 | 42 | 44 | 95.94 | 101.1 | 130 | 125 | 2.16 | 2.2 | 710.2 | 7 | 8 | 9.122906 | 8.567567 | 27.00682 | 89.97354 | 90.02451 | 90.00022 | 4 | 11 | 4 | 3 | 4 | 684.3 | 2.0262 | 2.026192 | 2.026222 | 2.026146 | 2.02619 | 90.05418 | 83.59316 | 90.06807 | 83.59113 | 0.476203 | 2110.883 | 0.81 | 0.13 | 3.18 | 1.1 | 1.14
47 | Mo2B2O2-Ta | 18 | 24 | 5 | 6 | 42 | 73 | 95.94 | 180.9 | 130 | 134 | 2.16 | 1.5 | 761 | 3 | 5 | 9.106167 | 8.554668 | 27.09727 | 89.9644 | 90.02017 | 90.00001 | 4 | 11 | 4 | 3 | 4 | 684.3 | 1.971374 | 1.971324 | 1.971458 | 1.971603 | 1.97144 | 86.04951 | 84.10442 | 86.05117 | 84.08917 | 0.577892 | 2110.883 | -0.8 | -1.88 | 1.89 | 3.11 | 1.8
48 | Mo2B2O2-Tc | 18 | 19 | 5 | 5 | 42 | 43 | 95.94 | 99 | 130 | 127 | 2.16 | 1.9 | 702 | 5 | 7 | 9.121706 | 8.558286 | 27.03967 | 89.97441 | 90.02238 | 90.00014 | 4 | 11 | 4 | 3 | 4 | 684.3 | 2.011237 | 2.011106 | 2.011213 | 2.011326 | 2.011221 | 88.96657 | 83.52961 | 88.9735 | 83.52726 | 0.514014 | 2110.883 | -0.55 | -0.44 | 2.8 | 1.67 | 2.13
49 | Mo2B2O2-Ti | 18 | 5 | 5 | 4 | 42 | 22 | 95.94 | 47.87 | 130 | 132 | 2.16 | 1.54 | 658.8 | 2 | 4 | 9.10167 | 8.552658 | 27.11702 | 89.97119 | 90.02668 | 90.00001 | 4 | 11 | 4 | 3 | 4 | 684.3 | 1.965804 | 1.965685 | 1.964943 | 1.965088 | 1.96538 | 85.83465 | 83.80322 | 85.98136 | 83.78576 | 0.588759 | 2110.883 | 0.76 | -0.85 | 2.67 | 2.08 | 1.02
50 | Mo2B2O2-V | 18 | 6 | 5 | 4 | 42 | 23 | 95.94 | 50.94 | 130 | 122 | 2.16 | 1.63 | 650.9 | 3 | 5 | 9.104125 | 8.55281 | 27.10923 | 89.98312 | 90.02008 | 89.99953 | 4 | 11 | 4 | 3 | 4 | 684.3 | 1.894306 | 1.894384 | 1.894448 | 1.894443 | 1.894395 | 86.75931 | 85.84777 | 86.75252 | 85.81937 | 0.481534 | 2110.883 | -0.36 | -0.94 | 2.47 | 2.17 | 1.6
51 | Mo2B2O2-W | 18 | 25 | 5 | 6 | 42 | 74 | 95.94 | 183.8 | 130 | 130 | 2.16 | 2.36 | 770 | 4 | 6 | 9.097232 | 8.570928 | 27.07242 | 89.97164 | 90.02123 | 89.99987 | 4 | 11 | 4 | 3 | 4 | 684.3 | 1.922865 | 1.922754 | 1.922704 | 1.922778 | 1.922775 | 86.3872 | 85.65257 | 86.4584 | 85.60038 | 0.506572 | 2110.883 | -1.45 | -1.52 | 2.03 | 2.74 | 2.25
52 | Mo2B2O2-Y | 18 | 12 | 5 | 5 | 42 | 39 | 95.94 | 88.91 | 130 | 162 | 2.16 | 1.22 | 600 | 1 | 3 | 9.112394 | 8.549857 | 27.09398 | 89.97827 | 90.02271 | 89.99977 | 4 | 10 | 4 | 2 | 4 | 684.3 | 2.192997 | 2.193404 | 2.193594 | 2.193326 | 2.19333 | 79.36107 | 76.77047 | 79.38625 | 76.78129 | 0.996375 | 2110.883 | 2.84 | -0.29 | 2.98 | 1.52 | 1.9
53 | Mo2B2O2-Zn | 18 | 4 | 5 | 4 | 42 | 30 | 95.94 | 65.39 | 130 | 125 | 2.16 | 1.65 | 906.4 | 10 | 12 | 9.118746 | 8.549709 | 27.07558 | 89.97598 | 90.0227 | 89.99993 | 4 | 11 | 4 | 3 | 4 | 684.3 | 2.086321 | 2.086255 | 2.086611 | 2.086412 | 2.0864 | 84.12245 | 80.2063 | 84.15215 | 80.22363 | 0.769543 | 2110.883 | 3.38 | 0.51 | 3.91 | 0.72 | 1.64
54 | Mo2B2O2-Zr | 18 | 16 | 5 | 5 | 42 | 40 | 95.94 | 91.22 | 130 | 145 | 2.16 | 1.33 | 640.1 | 2 | 4 | 9.104578 | 8.55318 | 27.10671 | 89.96807 | 90.01936 | 90.00007 | 4 | 11 | 4 | 3 | 4 | 684.3 | 2.060182 | 2.060614 | 2.060427 | 2.059993 | 2.060304 | 83.81039 | 81.00557 | 83.82984 | 81.02684 | 0.748357 | 2110.883 | 0.79 | -1.22 | 2.44 | 2.45 | 1.25
55 | Ti2B2O2-Ag | 5 | 14 | 4 | 5 | 22 | 47 | 47.87 | 107.9 | 132 | 134 | 1.54 | 1.93 | 731 | 10 | 11 | 9.965761 | 9.148138 | 23.15373 | 90 | 90 | 90 | 4 | 11 | 4 | 3 | 4 | 658.8 | 2.456894 | 2.456912 | 2.466405 | 2.46643 | 2.46166 | 82.02777 | 74.78479 | 81.46831 | 74.78475 | 1.108971533 | 2110.883 | 3.86 | 1.23 | 4.39 | 0.7 | 1.4
56 | Ti2B2O2-Au | 5 | 22 | 4 | 6 | 22 | 79 | 47.87 | 197 | 132 | 134 | 1.54 | 2.54 | 890.1 | 10 | 11 | 9.965761 | 9.148138 | 23.15373 | 90 | 90 | 90 | 2 | 15 | 6 | 5 | 4 | 658.8 | 2.062212 | 2.062174 | 3.507474 | 3.507509 | 2.062193 | 154.4714 | 0 | 0 | 0 | 0.455621764 | 2110.883 | 3.45 | 1.25 | 4.42 | 0.73 | 0.97
57 | Ti2B2O2-Cd | 5 | 15 | 4 | 5 | 22 | 48 | 47.87 | 112.4 | 132 | 148 | 1.54 | 1.69 | 867.8 | 10 | 12 | 9.965761 | 9.148138 | 23.15373 | 90 | 90 | 90 | 4 | 6 | 4 | 0 | 2 | 658.8 | 3.030788 | 3.030512 | 3.041958 | 3.042374 | 3.036408 | 67.99582 | 59.9928 | 67.55104 | 59.98556 | 2.012194327 | 2110.883 | 2.81 | 0.23 | 3.63 | 1 | 1.35
58 | Ti2B2O2-Co | 5 | 10 | 4 | 4 | 22 | 27 | 47.87 | 58.93 | 132 | 116 | 1.54 | 1.91 | 760.4 | 7 | 9 | 9.965761 | 9.148138 | 23.15373 | 90 | 90 | 90 | 2 | 19 | 6 | 7 | 6 | 658.8 | 1.818587 | 1.819236 | 3.492505 | 3.494524 | 1.818912 | 171.9948 | 0 | 0 | 0 | -0.127288613 | 2110.883 | 2.03 | 0.34 | 3.41 | 0.89 | 0.46
59 | Ti2B2O2-Cr | 5 | 7 | 4 | 4 | 22 | 24 | 47.87 | 52 | 132 | 118 | 1.54 | 1.66 | 652.9 | 5 | 6 | 9.965761 | 9.148138 | 23.15373 | 90 | 90 | 90 | 4 | 11 | 4 | 3 | 4 | 658.8 | 2.01038 | 2.010827 | 2.012803 | 2.012309 | 2.01158 | 85.34141 | 87.25576 | 85.26747 | 87.27512 | 0.511985965 | 2110.883 | 0.62 | 0.17 | 3.15 | 1.06 | 1.3
60 | Ti2B2O2-Cu | 5 | 3 | 4 | 4 | 22 | 29 | 47.87 | 63.55 | 132 | 117 | 1.54 | 1.9 | 745.5 | 10 | 11 | 9.965761 | 9.148138 | 23.15373 | 90 | 90 | 90 | 2 | 15 | 6 | 5 | 4 | 658.8 | 1.844934 | 1.844905 | 3.4931 | 3.493071 | 1.844919 | 158.8765 | 0 | 0 | 0 | 0.338165371 | 2110.883 | 3.18 | 1.22 | 4.24 | 0.55 | 0.72
61 | Ti2B2O2-Fe | 5 | 9 | 4 | 4 | 22 | 26 | 47.87 | 55.85 | 132 | 117 | 1.54 | 1.83 | 762.5 | 6 | 8 | 9.965761 | 9.148138 | 23.15373 | 90 | 90 | 90 | 2 | 19 | 6 | 7 | 6 | 658.8 | 1.834011 | 1.83412 | 3.489073 | 3.489144 | 1.834065 | 168.911 | 0 | 0 | 0 | -0.17718728 | 2110.883 | 1.57 | 0.19 | 3.3 | 1.04 | 0.51
62 | Ti2B2O2-Hf | 5 | 23 | 4 | 6 | 22 | 72 | 47.87 | 178.5 | 132 | 144 | 1.54 | 1.3 | 658.5 | 2 | 4 | 9.965761 | 9.148138 | 23.15373 | 90 | 90 | 90 | 4 | 11 | 4 | 3 | 4 | 658.8 | 2.05021 | 2.050187 | 2.050127 | 2.050159 | 2.050171 | 83.44381 | 83.65635 | 83.47236 | 83.65457 | 0.686899696 | 2110.883 | -0.48 | -2.05 | 1.34 | 3.28 | 2.35
63 | Ti2B2O2-Ir | 5 | 28 | 4 | 6 | 22 | 77 | 47.87 | 192.2 | 132 | 127 | 1.54 | 2.2 | 880 | 7 | 9 | 9.965761 | 9.148138 | 23.15373 | 90 | 90 | 90 | 2 | 17 | 6 | 7 | 4 | 658.8 | 2.00183 | 2.001941 | 3.515902 | 3.515856 | 2.001886 | 179.2942 | 0 | 0 | 0 | 0.012336547 | 2110.883 | 1.55 | -0.02 | 3.18 | 1.25 | 0.51
64 | Ti2B2O2-Mn | 5 | 8 | 4 | 4 | 22 | 25 | 47.87 | 54.94 | 132 | 117 | 1.54 | 1.55 | 717.3 | 5 | 7 | 9.965761 | 9.148138 | 23.15373 | 90 | 90 | 90 | 2 | 15 | 6 | 5 | 4 | 658.8 | 1.8598 | 1.85979 | 3.499881 | 3.499868 | 1.859795 | 155.783 | 0 | 0 | 0 | 0.390144367 | 2110.883 | 0.88 | 0.05 | 3.28 | 1.18 | 1.17
65 | Ti2B2O2-Mo | 5 | 18 | 4 | 5 | 22 | 42 | 47.87 | 95.94 | 132 | 130 | 1.54 | 2.16 | 684.3 | 5 | 6 | 9.965761 | 9.148138 | 23.15373 | 90 | 90 | 90 | 4 | 11 | 4 | 3 | 4 | 658.8 | 2.025946 | 2.025943 | 2.02608 | 2.026084 | 2.026013 | 81.15187 | 92.43118 | 81.14221 | 92.43103 | 0.477987915 | 2110.883 | -0.79 | -0.67 | 2.46 | 1.9 | 2.02
66 | Ti2B2O2-Nb | 5 | 17 | 4 | 5 | 22 | 41 | 47.87 | 92.91 | 132 | 134 | 1.54 | 1.6 | 652.1 | 4 | 5 | 9.965761 | 9.148138 | 23.15373 | 90 | 90 | 90 | 4 | 11 | 4 | 3 | 4 | 658.8 | 2.016531 | 2.016552 | 2.016316 | 2.016301 | 2.016425 | 83.51098 | 86.15833 | 83.52917 | 86.15863 | 0.604679145 | 2110.883 | -1.23 | -1.36 | 2.17 | 2.59 | 2.17
67 | Ti2B2O2-Ni | 5 | 11 | 4 | 4 | 22 | 28 | 47.87 | 58.69 | 132 | 115 | 1.54 | 1.88 | 737.1 | 8 | 10 | 9.965761 | 9.148138 | 23.15373 | 90 | 90 | 90 | 2 | 17 | 6 | 7 | 4 | 658.8 | 1.827428 | 1.827569 | 3.495771 | 3.495775 | 1.827499 | 179.3402 | 0 | 0 | 0 | -0.010525021 | 2110.883 | 2.84 | 0.76 | 3.78 | 0.47 | 0.86
68 | Ti2B2O2-Os | 5 | 27 | 4 | 6 | 22 | 76 | 47.87 | 190.2 | 132 | 126 | 1.54 | 2.2 | 840 | 6 | 8 | 9.965761 | 9.148138 | 23.15373 | 90 | 90 | 90 | 2 | 17 | 6 | 7 | 4 | 658.8 | 1.996932 | 1.997017 | 3.519068 | 3.519033 | 1.996974 | 177.207 | 0 | 0 | 0 | -0.048685142 | 2110.883 | 0.62 | -0.3 | 2.97 | 1.53 | 1.12
69 | Ti2B2O2-Pd | 5 | 13 | 4 | 5 | 22 | 46 | 47.87 | 106.4 | 132 | 128 | 1.54 | 2.2 | 804.4 | 10 | 10 | 9.965761 | 9.148138 | 23.15373 | 90 | 90 | 90 | 2 | 15 | 6 | 5 | 4 | 658.8 | 2.049253 | 2.049338 | 3.486687 | 3.486635 | 2.049296 | 165.0091 | 0 | 0 | 0 | 0.267319199 | 2110.883 | 3.19 | 1.03 | 4.01 | 0.41 | 0.93
70 | Ti2B2O2-Pt | 5 | 29 | 4 | 6 | 22 | 78 | 47.87 | 195.1 | 132 | 130 | 1.54 | 2.28 | 870 | 9 | 10 | 9.965761 | 9.148138 | 23.15373 | 90 | 90 | 90 | 2 | 15 | 6 | 5 | 4 | 658.8 | 2.018163 | 2.018158 | 3.503581 | 3.503565 | 2.018161 | 171.5578 | 0 | 0 | 0 | 0.148549462 | 2110.883 | 2.43 | 0.51 | 3.69 | 0.72 | 0.69
71 | Ti2B2O2-Re | 5 | 26 | 4 | 6 | 22 | 75 | 47.87 | 186.2 | 132 | 128 | 1.54 | 1.9 | 760 | 5 | 7 | 9.965761 | 9.148138 | 23.15373 | 90 | 90 | 90 | 2 | 17 | 6 | 7 | 4 | 658.8 | 2.000364 | 2.000406 | 3.516825 | 3.516801 | 2.000385 | 177.0227 | 0 | 0 | 0 | -0.051974616 | 2110.883 | -0.36 | -0.62 | 2.6 | 1.85 | 1.73
72 | Ti2B2O2-Rh | 5 | 21 | 4 | 5 | 22 | 45 | 47.87 | 102.9 | 132 | 125 | 1.54 | 2.28 | 719.7 | 8 | 9 | 9.965761 | 9.148138 | 23.15373 | 90 | 90 | 90 | 2 | 17 | 6 | 7 | 4 | 658.8 | 2.002812 | 2.002823 | 3.496378 | 3.496377 | 2.002818 | 176.057 | 0 | 0 | 0 | 0.068904435 | 2110.883 | 2.25 | 0.48 | 3.58 | 0.75 | 0.54
73 | Ti2B2O2-Ru | 5 | 20 | 4 | 5 | 22 | 44 | 47.87 | 101.1 | 132 | 125 | 1.54 | 2.2 | 710.2 | 7 | 8 | 9.965761 | 9.148138 | 23.15373 | 90 | 90 | 90 | 2 | 17 | 6 | 7 | 4 | 658.8 | 1.998672 | 1.998676 | 3.50174 | 3.5017 | 1.998674 | 179.49 | 0 | 0 | 0 | -0.008870824 | 2110.883 | 1.38 | 0.21 | 3.38 | 1.02 | 0.78
74 | Ti2B2O2-Ta | 5 | 24 | 4 | 6 | 22 | 73 | 47.87 | 180.9 | 132 | 134 | 1.54 | 1.5 | 761 | 3 | 5 | 9.965761 | 9.148138 | 23.15373 | 90 | 90 | 90 | 4 | 11 | 4 | 3 | 4 | 658.8 | 1.98352 | 1.983536 | 1.983344 | 1.983309 | 1.983427 | 84.66864 | 86.36895 | 84.67902 | 86.36886 | 0.553843265 | 2110.883 | -1.54 | -1.84 | 1.82 | 3.07 | 2.13
75 | Ti2B2O2-Tc | 5 | 19 | 4 | 5 | 22 | 43 | 47.87 | 99 | 132 | 127 | 1.54 | 1.9 | 702 | 5 | 7 | 9.965761 | 9.148138 | 23.15373 | 90 | 90 | 90 | 4 | 17 | 6 | 7 | 4 | 658.8 | 2.003822 | 2.003843 | 3.499016 | 3.499009 | 2.751423 | 178.2687 | 61.47346 | 57.1137 | 61.4736 | -0.030269531 | 2110.883 | -0.38 | -0.64 | 2.44 | 1.87 | 1.58
76 | Ti2B2O2-Ti | 5 | 5 | 4 | 4 | 22 | 22 | 47.87 | 47.87 | 132 | 132 | 1.54 | 1.54 | 658.8 | 2 | 4 | 9.965761 | 9.148138 | 23.15373 | 90 | 90 | 90 | 4 | 25 | 4 | 3 | 18 | 658.8 | 1.987354 | 1.987367 | 1.987094 | 1.987058 | 1.987218 | 83.84387 | 86.1335 | 83.86756 | 86.13532 | 0.586930105 | 2110.883 | -0.32 | -1.17 | 2.09 | 2.4 | 1.63
77 | Ti2B2O2-V | 5 | 6 | 4 | 4 | 22 | 23 | 47.87 | 50.94 | 132 | 122 | 1.54 | 1.63 | 650.9 | 3 | 5 | 9.965761 | 9.148138 | 23.15373 | 90 | 90 | 90 | 4 | 11 | 4 | 3 | 4 | 658.8 | 1.957839 | 1.957831 | 1.958146 | 1.958128 | 1.957986 | 82.83152 | 89.83675 | 82.83972 | 89.83674 | 0.494236613 | 2110.883 | -0.71 | -0.77 | 2.42 | 2 | 1.9
78 | Ti2B2O2-W | 5 | 25 | 4 | 6 | 22 | 74 | 47.87 | 183.8 | 132 | 130 | 1.54 | 2.36 | 770 | 4 | 6 | 9.965761 | 9.148138 | 23.15373 | 90 | 90 | 90 | 4 | 11 | 4 | 3 | 4 | 658.8 | 1.975407 | 1.975405 | 1.975149 | 1.975158 | 1.97528 | 82.95283 | 90.83241 | 82.99085 | 90.83114 | 0.458713585 | 2110.883 | -1.47 | -1.07 | 2.05 | 2.3 | 2.3
79 | Ti2B2O2-Y | 5 | 12 | 4 | 5 | 22 | 39 | 47.87 | 88.91 | 132 | 162 | 1.54 | 1.22 | 600 | 1 | 3 | 9.965761 | 9.148138 | 23.15373 | 90 | 90 | 90 | 4 | 11 | 4 | 3 | 4 | 658.8 | 2.198761 | 2.198778 | 2.19882 | 2.19883 | 2.198797 | 79.93356 | 78.27388 | 79.93119 | 78.27391 | 0.955848048 | 2110.883 | 1.36 | -1.1 | 2.21 | 2.33 | 1.48
80 | Ti2B2O2-Zn | 5 | 4 | 4 | 4 | 22 | 30 | 47.87 | 65.39 | 132 | 125 | 1.54 | 1.65 | 906.4 | 10 | 12 | 9.965761 | 9.148138 | 23.15373 | 90 | 90 | 90 | 2 | 13 | 6 | 3 | 4 | 658.8 | 1.831082 | 1.831007 | 3.504866 | 3.504805 | 1.831045 | 149.8184 | 0 | 0 | 0 | 0.476737045 | 2110.883 | 2.29 | -0.72 | 2.76 | 1.95 | 1.78
81 | Ti2B2O2-Zr | 5 | 16 | 4 | 5 | 22 | 40 | 47.87 | 91.22 | 132 | 145 | 1.54 | 1.33 | 640.1 | 2 | 4 | 9.965761 | 9.148138 | 23.15373 | 90 | 90 | 90 | 4 | 11 | 4 | 3 | 4 | 658.8 | 2.074381 | 2.074384 | 2.074823 | 2.074838 | 2.074607 | 82.85739 | 82.76901 | 82.8125 | 82.76889 | 0.734332334 | 2110.883 | -0.52 | -1.71 | 1.65 | 2.94 | 2.04